## Sheet1
HEA_Composition | Heat Treatment Temp. |  | Density (ρ) | Valence Electron VEC | Enthalpy of Mixing (δHmix) | ΔSmix [J/(mol · K)] | Melting Temperature ™ | Atomoc Size Difference (δ) | Ω=Tm*δSmix/¦δHmix¦ | Young's Modulus€ | Test type | Yeild Strength (σy) | Ultimate Tensile Strength(σu) | Hardness (HV) | Elongation% (ε) | plastic strain | paper ref | Δχ%
Alloys |  | Major s |  | VEC | ΔHmix [kJ/mol] |  | Tm (K) | δ [%] | Ω | [7 empty] | HEA book
Cr2CuFe2Mn2Ni2 |  | fcc |  | 8.11 | 0.1 | 13.14 | 1749.11 | 0.91 | 229.83 | [7 empty] | HEA book
CoCrFeMnNi |  | fcc |  | 8 | -4.16 | 13.38 | 1792.4 | 0.92 | 5.77 | [7 empty] | HEA book
CrCu2Fe2MnNi2 |  | fcc |  | 8.88 | 3.88 | 12.97 | 1680.88 | 0.95 | 5.61 | [7 empty] | HEA book
CoCrCuFeMnNi |  | fcc |  | 8.5 | 1.44 | 14.9 | 1720 | 0.99 | 17.8 | [7 empty] | HEA book
CrCuFeMn2Ni2 |  | fcc |  | 8.43 | 0.44 | 12.98 | 1713 | 0.99 | 50.53 | [7 empty] | HEA book
CoCrCu0.5FeNi |  | fcc |  | 8.56 | 0.49 | 13.15 | 1804.67 | 1.06 | 48.44 | [7 empty] | HEA book
CoCrFeNi |  | fcc |  | 8.25 | -3.75 | 11.53 | 1860.5 | 1.06 | 5.71 | [7 empty] | HEA book
CoCrCuFeNi |  | fcc |  | 8.8 | 3.2 | 13.38 | 1760 | 1.07 | 7.36 | [7 empty] | HEA book
CuNi |  | fcc |  | 10.5 | 4 | 5.76 | 1543 | 1.63 | 2.22 | [7 empty] | HEA book
CoCuFeNiV |  | fcc |  | 8.6 | -1.78 | 14.9 | 1833.67 | 2.63 | 15.35 | [7 empty] | HEA book
CrCuFeMoNi |  | fcc |  | 8.2 | 4.64 | 13.38 | 1985 | 2.92 | 5.72 | [7 empty] | HEA book
CoCrFeMo0.3Ni |  | fcc |  | 8.09 | -4.15 | 12.83 | 1932.67 | 2.92 | 5.97 | [7 empty] | HEA book
Al0.25CrCuFeNi2 |  | fcc |  | 8.71 | 0.36 | 12.14 | 1712.64 | 2.93 | 57.31 | [7 empty] | HEA book
Al0.25CoCrCu0.75FeNi |  | fcc |  | 8.4 | -0.71 | 14.32 | 1738.78 | 3 | 35.07 | [7 empty] | HEA book
Al0.3CoCrCuFeNi |  | fcc |  | 8.47 | 1.56 | 14.43 | 1713.22 | 3.15 | 15.85 | [7 empty] | HEA book
Al0.25CoCrFeNi |  | fcc |  | 7.94 | -6.75 | 12.71 | 1805.97 | 3.25 | 3.4 | [7 empty] | HEA book
Al0.3CoCrFeMo0.1Ni |  | fcc |  | 7.84 | -7.26 | 13.44 | 1820.81 | 3.74 | 3.37 | [7 empty] | HEA book
CoCrFeNiPd |  | fcc |  | 8.6 | -5.6 | 13.38 | 1853.8 | 3.76 | 4.43 | [7 empty] | HEA book
Al0.375CoCrFeNi |  | fcc |  | 7.8 | -7.99 | 12.97 | 1781.04 | 3.8 | 2.89 | [7 empty] | HEA book
Al0.5CoCrCuFeNi |  | fcc |  | 8.27 | -1.52 | 14.7 | 1684.86 | 3.82 | 16.29 | [7 empty] | HEA book
Al0.5CrCuFeNi2 |  | fcc |  | 8.45 | -2.51 | 12.6 | 1677.23 | 3.82 | 8.41 | [7 empty] | HEA book
Al0.5CoCrCuFeNiV0.2 |  | fcc |  | 8.16 | -2.5 | 15.44 | 1703.01 | 3.87 | 10.52 | [7 empty] | HEA book
Al0.5CoCrCu0.5FeNi |  | fcc |  | 8 | -4.6 | 14.54 | 1717.55 | 4 | 5.43 | [7 empty] | HEA book
Al0.3CoCrFeNiTi0.1 |  | fcc |  | 7.8 | -8.93 | 13.47 | 1799.24 | 4.06 | 2.72 | [7 empty] | HEA book
CoCrFeNiPd2 |  | fcc |  | 8.83 | -6.11 | 12.98 | 1849.33 | 4.33 | 3.92 | [7 empty] | HEA book
CoCrCuFeNiTi0.5 |  | fcc |  | 8.36 | -3.7 | 14.7 | 1776.91 | 4.46 | 7.05 | [7 empty] | HEA book
Co1.5CrFeNi1.5Ti0.5 |  | fcc |  | 8.09 | -10.74 | 12.86 | 1848 | 4.6 | 2.22 | [7 empty] | HEA book
Co1.5CrFeNi1.5Ti0.5Mo0.1 |  | fcc |  | 8.05 | -10.64 | 13.38 | 1866.7 | 4.72 | 2.35 | [7 empty] | HEA book
Al0.2Co1.5CrFeNi1.5Ti0.5 |  | fcc |  | 7.91 | -12.5 | 13.67 | 1815.91 | 5 | 1.98 | [7 empty] | HEA book
Al0.25CoCrCu0.75FeNiTi0.5 |  | fcc |  | 8 | -7.28 | 15.55 | 1757.61 | 5.03 | 3.76 | [7 empty] | HEA book
Mo25.6Nb22.7Ta24.4W27.3 |  | bcc |  | 5.53 | -6.49 | 11.5 | 3177.6 | 2.27 | 5.62 | [7 empty] | HEA book
Mo21.7Nb20.6Ta15.6V21W21.1 |  | bcc |  | 5.43 | -4.54 | 13.33 | 2950.49 | 3.18 | 8.67 | [7 empty] | HEA book
Al0.3CrFe1.5MnNi0.5 |  | bcc |  | 7.19 | -5.51 | 12.31 | 1747.34 | 3.32 | 3.9 | [7 empty] | HEA book
NbHfTaTiZr |  | bcc |  | 4.4 | 2.72 | 13.38 | 2524.2 | 4.01 | 12.42 | [7 empty] | HEA book
Al0.5CrFe1.5MnNi0.5 |  | bcc |  | 7 | -6.77 | 12.67 | 1711.17 | 4.03 | 3.2 | [7 empty] | HEA book
AlCrCuFeMnNi |  | bcc |  | 7.5 | -5.11 | 14.9 | 1580.58 | 4.73 | 4.62 | [7 empty] | HEA book
AlCoCrFeNiSi0.6 |  | bcc |  | 6.86 | -22.76 | 14.78 | 1676.38 | 4.98 | 1.09 | [7 empty] | HEA book
AlCoCrCu0.5FeNi |  | bcc |  | 7.55 | -7.93 | 14.7 | 1646.27 | 5.02 | 3.05 | [7 empty] | HEA book
AlCoCrFeNiSi0.4 |  | bcc |  | 6.96 | -19.84 | 14.7 | 1675.98 | 5.07 | 1.24 | [7 empty] | HEA book
AlCoCrCu0.25FeNi |  | bcc |  | 7.38 | -9.94 | 14.34 | 1660 | 5.13 | 2.39 | [7 empty] | HEA book
AlCoCrFeNiSi0.2 |  | bcc |  | 7.08 | -16.39 | 14.22 | 1675.56 | 5.15 | 1.45 | [7 empty] | HEA book
AlCoCrFeNi |  | bcc |  | 7.2 | -12.32 | 13.38 | 1675.1 | 5.25 | 1.83 | [7 empty] | HEA book
AlCoCrFeNiMo0.1 |  | bcc |  | 7.18 | -12.13 | 13.92 | 1699.02 | 5.3 | 1.95 | [7 empty] | HEA book
AlCoCrFeNiNb0.1 |  | bcc |  | 7.16 | -13.32 | 13.92 | 1696.18 | 5.5 | 1.77 | [7 empty] | HEA book
Al1.25CoCrFeNi |  | bcc |  | 7 | -13.42 | 13.34 | 1639.79 | 5.55 | 1.62 | [7 empty] | HEA book
Al2.0CrCuFeNi2 |  | bcc |  | 7.29 | -9.63 | 12.89 | 1517.86 | 5.71 | 2.03 | [7 empty] | HEA book
AlCoCrCu0.5Ni |  | bcc |  | 7.44 | -10.17 | 13.15 | 1609.67 | 5.74 | 2.08 | [7 empty] | HEA book
Al1.5CoCrFeNi |  | bcc |  | 6.82 | -14.28 | 13.25 | 1607.68 | 5.77 | 1.5 | [7 empty] | HEA book
Al2.3CoCrCuFeNi |  | bcc |  | 6.97 | -9.38 | 14.35 | 1499.6 | 5.84 | 2.29 | [7 empty] | HEA book
Al2.5CoCrCuFeNi |  | bcc |  | 6.87 | -9.78 | 14.21 | 1484.5 | 5.91 | 2.15 | [7 empty] | HEA book
Al2.8CoCrCuFeNi |  | bcc |  | 6.72 | -10.28 | 14.01 | 1463.31 | 5.99 | 1.99 | [7 empty] | HEA book
Al20(CoCrCuFeMnNiVTi)80 |  | bcc |  | 7.36 | -15.44 | 17.99 | 1633.5 | 6.01 | 1.91 | [7 empty] | HEA book
Al2CoCrFeNi |  | bcc |  | 6.5 | -15.44 | 12.98 | 1551.5 | 6.04 | 1.3 | [7 empty] | HEA book
Al3CoCrCuFeNi |  | bcc |  | 6.63 | -10.56 | 13.86 | 1450.06 | 6.09 | 1.9 | [7 empty] | HEA book
Al2.5CoCrFeNi |  | bcc |  | 6.23 | -16.09 | 12.63 | 1503.96 | 6.19 | 1.17 | [7 empty] | HEA book
Al3CoCrFeNi |  | bcc |  | 6 | -16.41 | 12.26 | 1463.21 | 6.26 | 1.1 | [7 empty] | HEA book
AlCoCuNiTiZn |  | bcc |  | 8.17 | -17.89 | 14.9 | 1680.12 | 6.43 | 1.39 | [7 empty] | HEA book
Al1.5CoCrFeNiTi |  | bcc |  | 6.38 | -20.73 | 14.78 | 1659.73 | 6.64 | 1.18 | [7 empty] | HEA book
Al2CoCrFeNiTi |  | bcc |  | 6.14 | -21.63 | 14.53 | 1607.86 | 6.64 | 1.08 | [7 empty] | HEA book
CoCrFeNiTi0.3 |  | fcc + hcp |  | 7.95 | -8.89 | 12.83 | 1866.47 | 4.06 | 2.69 | [7 empty] | HEA book
CrCu2Fe2Mn2Ni |  | bcc + fcc |  | 8.5 | 4.69 | 12.97 | 1654.88 | 0.83 | 4.58 | [7 empty] | HEA book
Cr2CuFe2MnNi |  | bcc + fcc |  | 8 | 2.61 | 12.89 | 1784.86 | 0.84 | 8.82 | [7 empty] | HEA book
CrCuFeMnNi |  | bcc + fcc |  | 8.4 | 2.72 | 13.38 | 1710 | 0.92 | 8.41 | [7 empty] | HEA book
Cr2Cu2Fe2MnNi2 |  | bcc + fcc |  | 8.56 | 3.56 | 13.14 | 1729.33 | 0.94 | 6.38 | [7 empty] | HEA book
Cr2Cu2FeMn2Ni2 |  | bcc + fcc |  | 8.44 | 2.37 | 13.14 | 1697 | 0.97 | 9.4 | [7 empty] | HEA book
CoCrFeGeMnNi |  | bcc + fcc |  | 7.33 | -15.17 | 14.9 | 1695.5 | 3.25 | 1.67 | [7 empty] | HEA book
Al0.5CoCrCuFeNiV0.4 |  | bcc + fcc |  | 8.05 | -3.34 | 15.76 | 1719.92 | 3.8 | 8.12 | [7 empty] | HEA book
Al0.5CoCrCuFeNiV1.2 |  | bcc + fcc |  | 7.69 | -5.73 | 15.98 | 1777.49 | 3.99 | 4.96 | [7 empty] | HEA book
Al0.5CoCrCuFeNiV2 |  | bcc + fcc |  | 7.4 | -7.08 | 15.6 | 1822.77 | 3.99 | 4.01 | [7 empty] | HEA book
Al0.5CoCrCuFeNiV1.4 |  | bcc + fcc |  | 7.61 | -6.14 | 15.91 | 1789.79 | 4 | 4.64 | [7 empty] | HEA book
Al0.5CoCrCuFeNiV1.6 |  | bcc + fcc |  | 7.54 | -6.5 | 15.82 | 1801.4 | 4 | 4.38 | [7 empty] | HEA book
Al0.5CoCrCuFeNiV1.8 |  | bcc + fcc |  | 7.47 | -6.81 | 15.72 | 1812.38 | 4 | 4.19 | [7 empty] | HEA book
Al0.5CoCrFeNi |  | bcc + fcc |  | 7.67 | -9.09 | 13.15 | 1757.5 | 4.22 | 2.55 | [7 empty] | HEA book
Al0.8CoCrCuFeNi |  | bcc + fcc |  | 8 | -3.61 | 14.87 | 1646 | 4.49 | 6.78 | [7 empty] | HEA book
AlCoCrCuFeNiSi |  | bcc + fcc |  | 7.29 | -18.86 | 16.18 | 1631.5 | 4.51 | 1.4 | [7 empty] | HEA book
AlCoCrCuFeNiV |  | bcc + fcc |  | 7.43 | -7.76 | 16.18 | 1705.07 | 4.69 | 3.56 | [7 empty] | HEA book
Al0.75CoCrCu0.25FeNi |  | bcc + fcc |  | 7.6 | -8.47 | 14.32 | 1696.33 | 4.71 | 2.87 | [7 empty] | HEA book
AlCrCuFeNi2 |  | bcc + fcc |  | 8 | -5.78 | 12.98 | 1615.25 | 4.82 | 3.63 | [7 empty] | HEA book
AlCoCrCuFeNi |  | bcc + fcc |  | 7.83 | -4.78 | 14.9 | 1622.25 | 4.82 | 5.06 | [7 empty] | HEA book
Al0.75CoCrFeNi |  | bcc + fcc |  | 7.42 | -10.9 | 13.33 | 1714.13 | 4.83 | 2.09 | [7 empty] | HEA book
AlCo0.5CrCuFeNi |  | bcc + fcc |  | 7.73 | -4.5 | 14.7 | 1608.82 | 4.91 | 5.26 | [7 empty] | HEA book
AlCoCrCuFeNi0.5 |  | bcc + fcc |  | 7.64 | -3.9 | 14.7 | 1612.64 | 4.91 | 6.08 | [7 empty] | HEA book
AlCoCrCuFeMo0.2Ni |  | bcc + fcc |  | 7.77 | -4.47 | 15.6 | 1633.31 | 4.95 | 5.7 | [7 empty] | HEA book
AlCoCrCuFe0.5Ni |  | bcc + fcc |  | 7.82 | -5.55 | 14.7 | 1605.09 | 5 | 4.25 | [7 empty] | HEA book
AlCoCr0.5CuFeNi |  | bcc + fcc |  | 8 | -5.02 | 14.7 | 1572.82 | 5.02 | 4.61 | [7 empty] | HEA book
Al0.875CoCrFeNi |  | bcc + fcc |  | 7.31 | -11.66 | 13.37 | 1694.12 | 5.06 | 1.95 | [7 empty] | HEA book
Al1.3CoCrCuFeNi |  | bcc + fcc |  | 7.6 | -6.24 | 14.85 | 1589.45 | 5.19 | 3.78 | [7 empty] | HEA book
AlCoCrCuNi |  | bcc + fcc |  | 7.8 | -6.56 | 13.38 | 1584.5 | 5.19 | 3.23 | [7 empty] | HEA book
Al0.5CoCeCu0.5FeNiTi0.5 |  | bcc + fcc |  | 7.09 | -10.84 | 15.75 | 1738.32 | 5.25 | 2.52 | [7 empty] | HEA book
Al1.5CrCuFeNi2 |  | bcc + fcc |  | 7.62 | -8.05 | 13.01 | 1562.81 | 5.38 | 2.53 | [7 empty] | HEA book
Al1.5CoCrCuFeNi |  | bcc + fcc |  | 7.46 | -7.04 | 14.78 | 1569.27 | 5.38 | 3.3 | [7 empty] | HEA book
Al1.8CoCrCuFeNi |  | bcc + fcc |  | 7.26 | -8.08 | 14.65 | 1541.22 | 5.54 | 2.79 | [7 empty] | HEA book
AlCo3CrFeNiTi0.5 |  | bcc + fcc |  | 7.47 | -14.93 | 13.49 | 1718.47 | 5.69 | 1.55 | [7 empty] | HEA book
Al2CoCrCuFeNi |  | bcc + fcc |  | 7.14 | -8.65 | 14.53 | 1523.86 | 5.71 | 2.56 | [7 empty] | HEA book
AlCr3CuFeNiTi |  | bcc + fcc |  | 6.75 | -9.31 | 13.86 | 1794.44 | 5.72 | 2.67 | [7 empty] | HEA book
Al11.1(CoCrCuFeMnNiVTi)88.9 |  | bcc + fcc |  | 7.43 | -12.74 | 18.27 | 1711.28 | 5.75 | 2.45 | [7 empty] | HEA book
AlCoCuNi |  | bcc + fcc |  | 8.25 | -8 | 11.52 | 1447.4 | 5.77 | 2.08 | [7 empty] | HEA book
AlCoCrCuFeNiTiV |  | bcc + fcc |  | 7 | -13.94 | 17.29 | 1735.19 | 5.87 | 2.15 | [7 empty] | HEA book
AlCo2CrFeNiTi0.5 |  | bcc + fcc |  | 7.23 | -16.43 | 14.23 | 1710.54 | 5.91 | 1.49 | [7 empty] | HEA book
AlCr2CuFeNiTi |  | bcc + fcc |  | 6.86 | -11.1 | 14.53 | 1746.07 | 5.99 | 2.29 | [7 empty] | HEA book
AlCo1.5CrFeNiTi0.5 |  | bcc + fcc |  | 7.08 | -17.17 | 14.54 | 1705.58 | 6.02 | 1.45 | [7 empty] | HEA book
AlCr1.5CuFeNiTi |  | bcc + fcc |  | 6.92 | -12.26 | 14.78 | 1716.31 | 6.14 | 2.08 | [7 empty] | HEA book
AlCuNi |  | bcc + fcc |  | 8 | -8.44 | 9.13 | 1339.8 | 6.2 | 1.45 | [7 empty] | HEA book
AlCrCuFeNiTi |  | bcc + fcc |  | 7 | -13.67 | 14.9 | 1681.58 | 6.29 | 1.83 | [7 empty] | HEA book
AlCr0.5CuFeNiTi |  | bcc + fcc |  | 7.09 | -15.4 | 14.7 | 1640.55 | 6.45 | 1.56 | [7 empty] | HEA book
Al0.75CoCrCu0.25FeNiTi0.5 |  | bcc1 + bcc2 |  | 7 | -15.26 | 15.55 | 1719.02 | 5.83 | 1.75 | [7 empty] | HEA book
AlCoCrCu0.5FeNiTi0.5 |  | bcc1 + bcc2 |  | 7.25 | -13.42 | 15.86 | 1671.25 | 5.9 | 1.97 | [7 empty] | HEA book
AlCoCrCu0.25FeNiTi0.5 |  | bcc1 + bcc2 |  | 7.09 | -15.5 | 15.54 | 1684.87 | 6.01 | 1.68 | [7 empty] | HEA book
AlCoCrFeNiTi0.5 |  | bcc1 + bcc2 |  | 6.91 | -17.92 | 14.7 | 1699.73 | 6.11 | 1.39 | [7 empty] | HEA book
AlCoCrCuFeNiTi |  | bcc1 + bcc2 + fcc |  | 7.29 | -13.8 | 16.18 | 1668.5 | 6.23 | 1.95 | [7 empty] | HEA book
AlCoCrFeNiTi |  | bcc1 + bcc2 |  | 6.67 | -21.56 | 14.9 | 1720.25 | 6.58 | 1.19 | [7 empty] | HEA book
Al0.5CoCrCuFeNiV0.6 |  | bcc + fcc + σ |  | 7.95 | -4.07 | 15.92 | 1735.73 | 3.94 | 6.79 | [7 empty] | HEA book
Al0.5CoCrCuFeNiV0.8 |  | bcc + fcc + σ |  | 7.86 | -4.71 | 16 | 1750.53 | 3.97 | 5.95 | [7 empty] | HEA book
Al0.5CoCrCuFeNiV |  | bcc + fcc + σ |  | 7.77 | -5.25 | 16.01 | 1764.42 | 3.98 | 5.38 | [7 empty] | HEA book
AlCoCrCuFeMnNi |  | bcc + fcc + unknown |  | 7.71 | -5.63 | 16.18 | 1607.64 | 4.57 | 4.61 | [7 empty] | HEA book
AlCoCrFeNiSi |  | bcc + δ |  | 6.67 | -27.33 | 14.9 | 1677.08 | 4.82 | 0.91 | [7 empty] | HEA book
AlCoCrFeNiSi0.8 |  | bcc + δ |  | 6.76 | -25.23 | 14.87 | 1676.74 | 4.9 | 0.99 | [7 empty] | HEA book
AlCrMoSiTi |  | Ordered bcc + Mo5Si3 |  | 4.6 | -34.08 | 13.38 | 1918.9 | 4.91 | 0.75 | [7 empty] | HEA book
AlCoCrCuFeNiMo0.4 |  | bcc + α |  | 7.72 | -4.2 | 15.91 | 1701.8 | 5.05 | 6.45 | [7 empty] | HEA book
Co1.5CrFeMo0.5Ni1.5Ti0.5 |  | fcc + σ |  | 7.92 | -10.25 | 14.17 | 1935.25 | 5.09 | 2.67 | [7 empty] | HEA book
AlCoCr2FeMo0.5Ni |  | bcc + σ |  | 6.92 | -10.27 | 14.23 | 1839.38 | 5.1 | 2.55 | [7 empty] | HEA book
AlCoCrCuFeNiMo0.6 |  | bcc + α |  | 7.67 | -3.95 | 16.08 | 1737.95 | 5.13 | 7.07 | [7 empty] | HEA book
AlCoCrFe2Mo0.5Ni |  | bcc + σ |  | 7.23 | -9.7 | 14.23 | 1789.85 | 5.15 | 2.63 | [7 empty] | HEA book
CoCrCuFeMnNiTiV |  | fcc + bcc + σ + unknown |  | 7.5 | -8.13 | 17.29 | 1808.5 | 5.19 | 3.85 | [7 empty] | HEA book
AlCoCrCuFeNiMo0.8 |  | bcc + α |  | 7.62 | -3.72 | 16.16 | 1771.99 | 5.2 | 7.69 | [7 empty] | HEA book
AlCoCrCuFeNiMo |  | bcc + α |  | 7.57 | -3.51 | 16.18 | 1804.07 | 5.25 | 8.32 | [7 empty] | HEA book
CoCrCuFeNiTi0.8 |  | fcc + Laves |  | 8.14 | -6.75 | 14.89 | 1785.66 | 5.26 | 3.95 | [7 empty] | HEA book
AlCoCr1.5FeMo0.5Ni |  | bcc + σ |  | 7 | -10.83 | 14.53 | 1814.92 | 5.27 | 2.43 | [7 empty] | HEA book
Co1.5CrFeMo0.8Ni1.5Ti0.5 |  | fcc + σ |  | 7.83 | -9.96 | 14.21 | 1980.95 | 5.28 | 2.83 | [7 empty] | HEA book
AlCo2CrFeMo0.5Ni |  | bcc + fcc + σ |  | 7.38 | -10.7 | 14.23 | 1783.54 | 5.29 | 2.37 | [7 empty] | HEA book
AlCoCrFe1.5Mo0.5Ni |  | bcc + σ |  | 7.17 | -10.5 | 14.53 | 1788.08 | 5.3 | 2.47 | [7 empty] | HEA book
AlCoCrFeMo0.2Ni |  | bcc + α |  | 7.15 | -11.95 | 14.22 | 1722.02 | 5.35 | 2.05 | [7 empty] | HEA book
AlCo1.5CrFeMo0.5Ni |  | bcc + σ |  | 7.25 | -11.08 | 14.53 | 1784.67 | 5.39 | 2.34 | [7 empty] | HEA book
AlCoCrFeMo0.3Ni |  | bcc + α |  | 7.13 | -11.78 | 14.43 | 1744.15 | 5.4 | 2.14 | [7 empty] | HEA book
AlCoCrFeMo0.4Ni |  | bcc + α |  | 7.11 | -11.6 | 14.59 | 1765.46 | 5.44 | 2.22 | [7 empty] | HEA book
AlCoCrFeMo0.5Ni |  | bcc + σ |  | 7.09 | -11.44 | 14.7 | 1786 | 5.47 | 2.29 | [7 empty] | HEA book
AlCoCrFeMo0.5Ni |  | bcc + σ |  | 7.09 | -11.44 | 14.7 | 1786 | 5.47 | 2.29 | [7 empty] | HEA book
AlCoCrFeMo0.5Ni |  | bcc + α |  | 7.09 | -11.44 | 14.7 | 1786 | 5.47 | 2.29 | [7 empty] | HEA book
AlCo0.5CrFeMo0.5Ni |  | bcc + σ |  | 6.9 | -11.72 | 14.53 | 1787.6 | 5.54 | 2.22 | [7 empty] | HEA book
AlCoCrFe0.6Mo0.5Ni |  | bcc + σ |  | 7.02 | -12.32 | 14.61 | 1784.04 | 5.61 | 2.12 | [7 empty] | HEA book
CoCrCuFeNiTi |  | fcc + Laves |  | 8 | -8.44 | 14.9 | 1791 | 5.65 | 3.17 | [7 empty] | HEA book
AlCoCr0.5FeMo0.5Ni |  | bcc + σ |  | 7.2 | -12.08 | 14.53 | 1750.06 | 5.69 | 2.11 | [7 empty] | HEA book
Al0.5B0.2CoCrCuFeNi |  | fcc + boride |  | 8.09 | -4 | 15.44 | 1708.73 | 5.77 | 6.6 | [7 empty] | HEA book
AlCoCrFeNb0.25Ni |  | bcc + Laves |  | 7.1 | -14.66 | 14.34 | 1726.29 | 5.83 | 1.69 | [7 empty] | HEA book
Co1.5CrFeNi1.5Ti |  | fcc + η |  | 7.75 | -15.61 | 13.21 | 1856.17 | 5.83 | 1.57 | [7 empty] | HEA book
AlCoFeMo0.5Ni |  | bcc + σ |  | 7.33 | -12.74 | 13.15 | 1708.89 | 5.93 | 1.76 | [7 empty] | HEA book
Al0.2Co1.5CrFeNi1.5Ti |  | fcc + η |  | 7.6 | -17.12 | 13.97 | 1826.4 | 6.01 | 1.49 | [7 empty] | HEA book
Al3.0CrCuFeNi2 |  | bcc + ordered bcc |  | 6.75 | -11.5 | 12.42 | 1444.81 | 6.03 | 1.56 | [7 empty] | HEA book
Al40(CoCrCuFeMnNiTiV)60 |  | bcc + Al3Ti + unknown |  | 5.7 | -18.29 | 15.97 | 1458.5 | 6.09 | 1.27 | [7 empty] | HEA book
CoCrFeNiTi |  | fcc + bcc + CoTi2 |  | 7.4 | -16.32 | 13.38 | 1877.6 | 6.13 | 1.54 | [7 empty] | HEA book
AlAuCoCrCuNi |  | fcc + AuCu |  | 8.33 | -6.45 | 14.9 | 1543.42 | 6.14 | 3.57 | [7 empty] | HEA book
AlCoCrFeNb0.5Ni |  | bcc + Laves |  | 7 | -16.53 | 14.7 | 1772.82 | 6.24 | 1.58 | [7 empty] | HEA book
Al0.5CoCrFeNiTi |  | fcc + bcc + CoTi2 + FeTi |  | 7 | -16.79 | 14.7 | 1791.77 | 6.44 | 1.57 | [7 empty] | HEA book
AlCoCrFeNb0.75Ni |  | bcc + Laves |  | 6.91 | -18.03 | 14.85 | 1815.3 | 6.55 | 1.5 | [7 empty] | HEA book
AlCoCrFeNiTi |  | fcc + bcc + CoTi2 + FeTi |  | 6.67 | -19.22 | 14.9 | 1720.25 | 6.58 | 1.33 | [7 empty] | HEA book
AlCoCrFeNiTi1.5 |  | bcc1 + bcc2 + Laves |  | 6.46 | -23.91 | 14.78 | 1737.62 | 6.93 | 1.08 | [7 empty] | HEA book
Al0.5B0.6CoCrCuFeNi |  | fcc + boride |  | 7.75 | -8.01 | 15.92 | 1751.76 | 8.07 | 3.48 | [7 empty] | HEA book
Al0.5BCoCrCuFeNi |  | fcc + ordered fcc + boride |  | 7.46 | -11.03 | 16.01 | 1789.5 | 9.52 | 2.6 | [7 empty] | HEA book
CrCuFeNiZr |  | bcc + compounds |  | 7.8 | -14.4 | 13.38 | 1831.6 | 9.91 | 1.7 | [7 empty] | HEA book
CoCrCuFeNiTi2 |  | Compounds |  | 7.43 | -14.04 | 14.53 | 1813.14 | 6.69 | 1.87 | [7 empty] | HEA book
AlCoCrCuNiTiY0.5 |  | Cu2Y + AlNi2Ti + Cu + Cr |  | 6.85 | -18.32 | 16 | 1935.38 | 7.53 | 1.68 | [7 empty] | HEA book
CuFeHfTiZr |  | Compounds |  | 6.2 | -15.84 | 13.38 | 1949.4 | 9.84 | 1.64 | [7 empty] | HEA book
CoCuHfTiZr |  | Compounds |  | 6.4 | -23.52 | 13.38 | 1941.2 | 10.21 | 1.11 | [7 empty] | HEA book
AlTiVYZr |  | Compounds |  | 3.8 | -14.88 | 13.38 | 1802.1 | 10.35 | 1.62 | [7 empty] | HEA book
BeCuNiTiVZr |  | Compounds |  | 6 | -24.89 | 14.9 | 1820.67 | 11.09 | 1.09 | [7 empty] | HEA book
AlCoCrCuNiTiY0.8 |  | Cu2Y + AlNi2Ti + Cu + Cr |  | 6.68 | -19 | 16.16 | 1929.45 | 12.73 | 1.64 | [7 empty] | HEA book
AlCoCrCuNiTiY |  | Cu2Y + AlNi2Ti + Cu + Cr + unknown |  | 6.57 | -19.37 | 16.18 | 1925.79 | 13.45 | 1.62 | [7 empty] | HEA book
AlC0CoCrFeNi | [9 empty] | 125.1 |  | 1138 |  |  |  |  | HEA book | not fractured | Strain rate, ε_: ; Young’s modulus, E; yield strength, σy; compressive strength, σmax; plastic strain, εp; sample size, S; symbol– , blank; symbol ", same as above; symbol # fracture strain instead of plastic strain; and symbol 1, not fractured
AlC0.1CoCrFeNi | [9 empty] | 213.2 |  | 957 | 2550 |  | 10.52 |  | HEA book
AlC0.2CoCrFeNi | [9 empty] | 150.9 |  | 906 | 2386 |  | 8.68 |  | HEA book
AlC0.3CoCrFeNi | [9 empty] | 137.2 |  | 867 | 2178 |  | 7.82 |  | HEA book
AlC0.4CoCrFeNi | [9 empty] | 156.1 |  | 1056 | 2375 |  | 6.67 |  | HEA book
AlC0.5CoCrFeNi | [9 empty] | 180.8 |  | 1060 | 2250 |  | 5.6 |  | HEA book
AlC1.0CoCrFeNi | [9 empty] | 75.1 |  | 1251 | 2166 |  | 7.04 |  | HEA book
AlC1.5CoCrFeNi | [9 empty] | 72.5 |  | 1255 | 2083 |  | 5.54 |  | HEA book
AlCoCrFeNiSi0 | [9 empty] | – |  | 1110 |  |  |  |  | HEA book | not fractured
AlCoCrFeNiSi0.2 | [9 empty] | – |  | 1265 | 2173 |  | 13.76 |  | HEA book
AlCoCrFeNiSi0.4 | [9 empty] | – |  | 1481 | 2444 |  | 13.38 |  | HEA book
AlCoCrFeNiSi0.6 | [9 empty] | – |  | 1834 | 2195 |  | 2.56 |  | HEA book
AlCoCrFeNiSi0.8 | [9 empty] | – |  | 2179 | 2664 |  | 1.77 |  | HEA book
AlCoCrFeNiSi1.0 | [9 empty] | – |  | 2411 | 2950 |  | 1.17 |  | HEA book
Al0CoCrFeNiTi | [9 empty] | 134.6 |  | – | 2020 |  | 9 |  | HEA book
Al0.5CoCrFeNiTi | [9 empty] | 106.8 |  | – | 1600 |  | 9.9 |  | HEA book
Al1.0CoCrFeNiTi | [9 empty] | 147.6 |  | – | 2280 |  | 6.4 |  | HEA book
Al1.5CoCrFeNiTi | [9 empty] | 133.4 |  | – | 2110 |  | 9.8 |  | HEA book
Al2.0CoCrFeNiTi | [9 empty] | 93.5 |  | – | 1030 |  | 5.2 |  | HEA book
AlCoCrFeNiTi0 | [9 empty] | – |  | 1250.96 | 2004.23 |  | 32.7 |  | HEA book
AlCoCrFeNiTi0 | [9 empty] | 127 |  | 1500 | 2830 |  | 26.9 |  | HEA book
AlCoCrFeNiTi0.5 | [9 empty] | 177.7 |  | 2260 | 3140 |  | 23.3 |  | HEA book
AlCoCrFeNiTi1.0 | [9 empty] | 90.1 |  | 1860 | 2580 |  | 8.8 |  | HEA book
AlCoCrFeNiTi1.5 | [9 empty] | 159.8 |  | 2220 | 2720 |  | 5.3 |  | HEA book
AlCrCoCuFeNi | [9 empty] | – |  | 1147 | 1560 |  | 21# |  | HEA book
Al0CoCrCuFeNi | [9 empty] | – | C | 237 |  |  |  |  | HEA book | not fractured
AlCoCrCuFeMo0Ni | [9 empty] | – | C | 1300 | 2270 |  | 9.9 |  | HEA book
AlCoCrCuFeMo0.2Ni | [9 empty] | – | C | 1420 | 2240 |  | 3.5 |  | HEA book
AlCoCrCuFeMo0.4Ni | [9 empty] | – | C | 1690 | 2660 |  | 1.5 |  | HEA book
AlCoCrCuFeMo0.6Ni | [9 empty] | – | C | 1880 | 2820 |  | 1.4 |  | HEA book
AlCoCrCuFeMo0.8Ni | [9 empty] | – | C | 1920 | 2640 |  | 1.2 |  | HEA book
AlCoCrCuFeMo1.0Ni | [9 empty] | – | C | 1750 | 2600 |  | 1.1 |  | HEA book
AlCoCrFeNb0Ni | [9 empty] | – | C | 1373 | 3531 |  | 24.5 |  | HEA book
AlCoCrFeNb0.1Ni | [9 empty] | – | C | 1641 | 3285 |  | 17.2 |  | HEA book
AlCoCrFeNb0.25Ni | [9 empty] | – | C | 1959 | 3008 |  | 10.5 |  | HEA book
AlCoCrFeNb0.5Ni | [9 empty] | – | C | 2473 | 3170 |  | 4.1 |  | HEA book
Al0CoCrCu1FeNiTi0.5 | [9 empty] | 92.73 | C | 700 | 1650 |  | 28.7 |  | HEA book
Al0.25CoCrCu0.75FeNiTi0.5 | [9 empty] | 102.85 | C | 750 | 1970 |  | 38.5 |  | HEA book
Al0.5CoCrCu0.5FeNiTi0.5 | [9 empty] | 160.54 | C | 1580 | 2389 |  | 17.4 |  | HEA book
Al0.75CoCrCu0.25FeNiTi0.5 | [9 empty] | 164.14 | C | 1900 | 2697 |  | 12 |  | HEA book
AlCoCrCu0.25FeNiTi0.5 | [9 empty] | 110.46 | C | 1994 | 2460 |  | 9.05 |  | HEA book
AlCoCrCu0.5FeNiTi0.5 | [9 empty] | 107.8 | C | 1984 | 2374 |  | 6.04 |  | HEA book
AlCrCoCuFeNi | [9 empty] | – | C | 1303 | 2081 |  | 24# |  | HEA book
AlCrCoCuFeMnNi | [9 empty] | – | C | 1005 | 1480 |  | 15# |  | HEA book
AlCrCoCuFeNiTi | [9 empty] | – | C | 1234 | 1356 |  | 9# |  | HEA book
AlCrCoCuFeNiV | [9 empty] | – | C | 1469 | 1970 |  | 16# |  | HEA book
AlCoCrCuNiTiY0 | [9 empty] | 35.545 | C | – | 1495 |  | 7.68 |  | HEA book
AlCoCrCuNiTiY0.5 | [9 empty] | 35.815 | C | – | 1024.5 |  | 3.07 |  | HEA book
AlCoCrCuNiTiY0.8 | [9 empty] | 37.69 | C | – | 1324.5 |  | 4.73 |  | HEA book
AlCoCrCuNiTiY1.0 | [9 empty] | 36.855 | C | – | 1192 |  | 3.54 |  | HEA book
Al0(CoCrCuFeMnNiTiV)100 | [9 empty] | 74.247 | C | 1312 | 1312 |  | 0 |  | HEA book
Al11.1(CoCrCuFeMnNiTiV)88.9 | [9 empty] | 164.087 | C | 1862 | 2431 |  | 0.95 |  | HEA book
Al20(CoCrCuFeMnNiTiV)80 | [9 empty] | 190.086 | C | 1465 | 2016 |  | 2.35 |  | HEA book
Al40(CoCrCuFeMnNiTiV)60 | [9 empty] | 163.208 | C | 1461 | 1461 |  | 0 |  | HEA book
CoCrCuFeNiTi0 | [9 empty] | 55.6 | C | 230 |  |  |  |  | HEA book
CoCrCuFeNiTi0.5 | [9 empty] | 98.6 | C | 700 | 1650 |  | 21.6 |  | HEA book
CoCrCuFeNiTi0.8 | [9 empty] | 128.3 | C | 1042 | 1848 |  | 2.11 |  | HEA book
CoCrCuFeNiTi1.0 | [9 empty] | 76.5 | C | 1272 | 1272 |  | 0 |  | HEA book
MoNbTaW | 296 | [8 empty] | 220+_20 |  | 58 | 2 |  | .5# |  | HEA book
MoNbTaW | 873 | [8 empty] | – |  | 56 |  |  |  |  | HEA book
MoNbTaW | 1073 | [8 empty] | – |  | 552 |  |  |  |  | HEA book
MoNbTaW | 1273 | [8 empty] | – |  | 548 | 8 |  | 6# |  | HEA book
MoNbTaW | 1473 | [8 empty] | – |  | 506 | 803 |  | 2# |  | HEA book
MoNbTaW | 1673 | [8 empty] | – |  | 42 | 467 |  | 9# |  | HEA book
MoNbTaW | 873 | [8 empty] | – |  | 405 | 600 |  | 27# |  | HEA book
MoNbTaVW | 296 | [8 empty] | 80+_5 |  | 246 | 87 |  | 0.7 |  | HEA book
MoNbTaVW | 873 | [8 empty] | – |  | 862 | 597 |  | 3 |  | HEA book
MoNbTaVW | 1073 | [8 empty] | – |  | 846 | 509 |  | 7 |  | HEA book
MoNbTaVW | 1273 | [8 empty] | – |  | 842 | 370 |  | 9 |  | HEA book
MoNbTaVW | 1473 | [8 empty] | – |  | 735 | 802 |  | 7.5 |  | HEA book
MoNbTaVW | 1673 | [8 empty] | – |  | 656 |  |  |  |  | HEA book
MoNbTaVW | 873 | [8 empty] | – |  | 477 |  |  |  |  | HEA book
HfNbTaTiZr | 296 | [8 empty] | – |  | 929 | – |  | – |  | HEA book
HfNbTaTiZr | 673 | [8 empty] | – |  | 790 | – |  | – |  | HEA book
HfNbTaTiZr | 873 | [8 empty] | – |  | 675 | – |  | – |  | HEA book
HfNbTaTiZr | 1273 | [8 empty] | – |  | 295 | – |  | – |  | HEA book
HfNbTaTiZr | 1473 | [8 empty] | – |  | 92 | – |  | – |  | HEA book
HfNbTaTiZr | 1073 | [8 empty] | – |  | 285 | – |  | – |  | HEA book
HfNbTaTiZr | ’’ | [8 empty] | – |  | 475 | – |  | – |  | HEA book
HfNbTaTiZr | ’’ | [8 empty] | – |  | 535 | – |  | – |  | HEA book
HfNbTaTiZr | ’’ | [8 empty] | – |  | 543 | – |  | – |  | HEA book
HfNbTaTiZr | ’’ | [8 empty] | – |  | 550 | – |  | – |  | HEA book
AlMo0.5NbTa0.5TiZr | 296 | [8 empty] | 78.6 |  | 2000 | 2368 |  | 0 |  | HEA book
AlMo0.5NbTa0.5TiZr | 1073 | [8 empty] | 80 |  | 597 | 80 |  |  |  | HEA book
AlMo0.5NbTa0.5TiZr | 1273 | [8 empty] | 36 |  | 745 | 772 |  | >50 |  | HEA book
AlMo0.5NbTa0.5TiZr | 1473 | [8 empty] | 27 |  | 250 | 275 |  | >50 |  | HEA book
Al0.4Hf0.6NbTaTiZr | 296 | [8 empty] | 78 |  | 84 | 2269 |  | 0 |  | HEA book
Al0.4Hf0.6NbTaTiZr | 1073 | [8 empty] | 48.8 |  | 796 | 834 |  | >50 |  | HEA book
Al0.4Hf0.6NbTaTiZr | 1273 | [8 empty] | 23.3 |  | 298 | 455 |  | >50 |  | HEA book
Al0.4Hf0.6NbTaTiZr | 1473 | [8 empty] | – |  | 89 | 35 |  | >50 |  | HEA book
CrMo0.5NbTa0.5TiZr | 296 | [8 empty] | – |  | 595 | 2046 |  | 5 |  | HEA book
CrMo0.5NbTa0.5TiZr | 1073 | [8 empty] | – |  | 983 | 0 |  | 5.5 |  | HEA book
CrMo0.5NbTa0.5TiZr | 1273 | [8 empty] | – |  | 546 | 630 |  |  |  | HEA book
CrMo0.5NbTa0.5TiZr | 1473 | [8 empty] | – |  | 70 | 90 |  |  |  | HEA book
NbTiVZr | 298 | [8 empty] | 80 |  | 5 | – |  | >50 |  | HEA book
NbTiVZr | 873 | [8 empty] | – |  | 834 | – |  | >50 |  | HEA book
NbTiVZr | 1073 | [8 empty] | – |  | 87 | – |  | >50 |  | HEA book
NbTiVZr | 1273 | [8 empty] | – |  | 58 | – |  | >50 |  | HEA book
NbTiV2Zr | 298 | [8 empty] | 98 |  | 98 | – |  | >50 |  | HEA book
NbTiV2Zr | 873 | [8 empty] | – |  | 57 | – |  | >50 |  | HEA book
NbTiV2Zr | 1073 | [8 empty] | – |  | 240 | – |  | >50 |  | HEA book
NbTiV2Zr | 1273 | [8 empty] | – |  | 72 | – |  | >50 |  | HEA book
CrNbTiZr | 298 | [8 empty] | 20 |  | 260 | – |  | 6 |  | HEA book
CrNbTiZr | 873 | [8 empty] | – |  | 35 | – |  | >50 |  | HEA book
CrNbTiZr | 73 | [8 empty] | – |  | 300 | – |  | >50 |  | HEA book
CrNbTiZr | 273 | [8 empty] | – |  | 5 | – |  | >50 |  | HEA book
CrNbTiVZr | 298 | [8 empty] | 0 |  | 298 | – |  | 3 |  | HEA book
CrNbTiVZr | 873 | [8 empty] | – |  | 230 | – |  | >50 |  | HEA book
CrNbTiVZr | 1073 | [8 empty] | – |  | 65 | – |  | >50 |  | HEA book
CrNbTiVZr | 1273 | [8 empty] | – |  | 259 | – |  | >50 |  | HEA book
CoFeNi |  | FCC | 8.5 | [6 empty] | 207 | C | 204 |  | 125 |  |  | 1111
CoFeNi |  | FCC | 8.5 | [6 empty] | 207 | C | 209 |  | 125 |  |  | 1111
CoFeNi |  | FCC | 8.5 | [6 empty] | 207 | T | 211 | 513 |  | 31 |  | 1111
CoFeNiSi0.25 |  | FCC | 7.7 | [6 empty] | 194 | C | 196 |  | 149 |  |  | 1111
CoFeNiSi0.5 |  | FCC + Im | 7.1 | [7 empty] | C | 476 |  | 287 |  |  | 1111
CoFeNiSi0.75 |  | FCC + Im | 6.6 | [7 empty] | C | 1301 |  | 570 |  |  | 1111
Al0.25CoFeNi |  | FCC | 7.9 | [6 empty] | 196 | C | 158 |  | 138 |  |  | 1111
Al0.5CoFeNi |  | FCC + BCC | 7.4 | [6 empty] | 187 | C | 346 |  | 212 |  |  | 1111
Al0.75CoFeNi |  | FCC + BCC | 7 | [6 empty] | 179 | C | 794 |  | 385 |  |  | 1111
CoCrFeNi |  | FCC | 8.2 | [6 empty] | 225 | T | 148 | 413 |  | 48 |  | 1111
CoCrFeNi |  | FCC | 8.2 | [6 empty] | 225 |  |  |  | 116 |  |  | 1111
CoCrFeNi |  | FCC | 8.2 | [6 empty] | 225 |  |  |  | 113 |  |  | 1111
CoCrFeMo0.5Ni |  | FCC + Im | 8.5 | [10 empty] | 210 |  |  | 1111
CoCrFeNb0.103Ni |  | FCC + Im | 8.2 | [7 empty] | T | 318 | 622 |  | 19 |  | 1111
CoCrFeNb0.155Ni |  | FCC + Im | 8.2 | [7 empty] | T | 322 | 744 |  | 23 |  | 1111
CoCrFeNb0.206Ni |  | FCC + Im | 8.2 | [7 empty] | T | 403 | 807 |  | 9 |  | 1111
CoCrFeNb0.309Ni |  | FCC + Im | 8.2 | [7 empty] | T | 479 | 879 |  | 4 |  | 1111
CoCrFeNb0.412Ni |  | FCC + Im | 8.2 | [7 empty] | T | 638 | 1004 |  | 1 |  | 1111
CoCrFeNiTi |  | FCC | 7.2 | [6 empty] | 135 | C |  | 2020 |  | 9 |  | 1111
Co1.5CrFeNi1.5Ti0.5 |  | FCC | 7.8 | [6 empty] | 211 |  |  |  | 509 |  |  | 1111
Co1.5CrFeNi1.5Ti |  | FCC + Im | 7.4 | [10 empty] | 654 |  |  | 1111
Al0.25CoCrFeNi |  | FCC | 7.7 | [6 empty] | 216 |  |  |  | 110 |  |  | 1111
Al0.25CoCrFeNi |  | FCC | 7.7 | [6 empty] | 216 |  |  |  | 113 |  |  | 1111
Al0.375CoCrFeNi |  | FCC | 7.5 | [6 empty] | 211 |  |  |  | 131 |  |  | 1111
Al0.375CoCrFeNi |  | FCC | 7.5 | [6 empty] | 211 |  |  |  | 196 |  |  | 1111
Al0.5CoCrFeNi |  | FCC + BCC | 7.3 | [6 empty] | 208 |  |  |  | 159 |  |  | 1111
Al0.5CoCrFeNi |  | FCC + BCC | 7.3 | [6 empty] | 208 |  |  |  | 209 |  |  | 1111
Al0.7Co0.3CrFeNi |  | FCC + BCC + B2 | 6.8 | [7 empty] | C | 2033 | 2635 | 624 | 8 |  | 1111
Al0.75CoCrFeNi |  | FCC + BCC | 7 | [6 empty] | 200 |  |  |  | 388 |  |  | 1111
Al0.75CoCrFeNi |  | FCC + BCC | 7 | [6 empty] | 200 |  |  |  | 280 |  |  | 1111
Al0.875CoCrFeNi |  | FCC + BCC | 6.9 | [6 empty] | 197 | [6 empty] | 1111
Al0.875CoCrFeNi |  | BCC | 6.9 | [6 empty] | 197 |  |  |  | 538 |  |  | 1111
Al0.875CoCrFeNi |  | FCC + BCC | 6.9 | [6 empty] | 197 |  |  |  | 361 |  |  | 1111
AlCoCrFeNi |  | BCC | 6.7 | [6 empty] | 194 |  |  |  | 484 |  |  | 1111
AlCoCrFeNi |  | FCC + BCC | 6.7 | [6 empty] | 194 |  |  |  | 433 |  |  | 1111
AlCoCrFeNi |  | BCC | 6.7 | [6 empty] | 194 |  |  |  | 395 |  |  | 1111
AlCoCrFeNi |  | BCC | 6.7 | [6 empty] | 194 | C | 1251 | 2004 |  | 33 |  | 1111
AlCoCrFeNi |  | BCC | 6.7 | [6 empty] | 194 | C | 1051 |  |  |  |  | 1111
AlCoCrFeNi |  | BCC | 6.7 | [6 empty] | 194 | C | 1110 |  |  |  |  | 1111
AlCoCrFeNi |  | BCC | 6.7 | [6 empty] | 125 | C | 1138 |  |  |  |  | 1111
AlCoCrFeNi |  | BCC | 6.7 | [6 empty] | 125 | C | 1138 |  |  | 11 |  | 1111
AlCoCrFeNi |  | BCC | 6.7 | [6 empty] | 194 | C | 1373 | 3531 | 520 | 25 |  | 1111
Al1.25CoCrFeNi |  | BCC | 6.5 | [6 empty] | 188 |  |  |  | 487 |  |  | 1111
Al1.25CoCrFeNi |  | BCC | 6.5 | [6 empty] | 188 |  |  |  | 499 |  |  | 1111
Al1.5CoCrFeNi |  | BCC | 6.2 | [6 empty] | 183 |  |  |  | 484 |  |  | 1111
Al1.5CoCrFeNi |  | BCC | 6.2 | [6 empty] | 183 |  |  |  | 517 |  |  | 1111
Al1.5CoCrFeNi |  | BCC | 6.2 | [6 empty] | 183 |  |  |  | 402 |  |  | 1111
Al2CoCrFeNi |  | BCC | 5.9 | [6 empty] | 173 |  |  |  | 509 |  |  | 1111
Al2CoCrFeNi |  | BCC | 5.9 | [6 empty] | 173 |  |  |  | 512 |  |  | 1111
Al2CoCrFeNi |  | BCC | 5.9 | [6 empty] | 173 |  |  |  | 432 |  |  | 1111
Al2.5CoCrFeNi |  | BCC | 5.6 | [6 empty] | 165 |  |  |  | 487 |  |  | 1111
Al3CoCrFeNi |  | BCC | 5.3 | [6 empty] | 158 |  |  |  | 506 |  |  | 1111
AlC0.1CoCrFeNi |  | BCC + Im | 6.7 | [6 empty] | 213 | C | 957 | 2550 |  | 11 |  | 1111
AlC0.2CoCrFeNi |  | BCC + Im | 6.8 | [6 empty] | 151 | C | 906 | 2386 |  | 9 |  | 1111
AlC0.3CoCrFeNi |  | BCC + Im | 6.8 | [6 empty] | 137 | C | 867 | 2178 |  | 8 |  | 1111
AlC0.4CoCrFeNi |  | BCC + Im | 6.8 | [6 empty] | 156 | C | 1056 | 2375 |  | 7 |  | 1111
AlC0.5CoCrFeNi |  | BCC + Im | 6.8 | [6 empty] | 181 | C | 1060 | 2250 |  | 6 |  | 1111
AlCCoCrFeNi |  | BCC + Im | 6.9 | [6 empty] | 75 | C | 1251 | 2166 |  | 7 |  | 1111
AlC1.5CoCrFeNi |  | BCC + Im | 7 | [6 empty] | 73 | C | 1255 | 2083 |  | 6 |  | 1111
Al0.5CoCrFeMo0.5Ni |  | FCC + Im | 7.7 | [10 empty] | 425 |  |  | 1111
AlCo0.5CrFeMo0.5Ni |  | BCC + Im | 7 | [10 empty] | 801 |  |  | 1111
AlCoCrFe0.5Mo0.5Ni |  | BCC + Im | 7 | [10 empty] | 755 |  |  | 1111
AlCoCrFe0.6Mo0.5Ni |  | BCC + Im | 7.1 | [10 empty] | 754 |  |  | 1111
AlCoCrFeMo0.1Ni |  | BCC | 6.8 | [6 empty] | 196 | C | 1804 | 2280 |  | 9 |  | 1111
AlCoCrFeMo0.2Ni |  | BCC + Im | 6.9 | [7 empty] | C | 2456 | 2953 |  | 3 |  | 1111
AlCoCrFeMo0.3Ni |  | BCC + Im | 7 | [7 empty] | C | 2649 | 3208 |  | 3 |  | 1111
AlCoCrFeMo0.4Ni |  | BCC + Im | 7 | [7 empty] | C | 2670 | 3161 |  | 3 |  | 1111
AlCoCrFeMo0.5Ni0.5 |  | BCC + Im | 7 | [10 empty] | 708 |  |  | 1111
AlCoCrFeMo0.5Ni |  | BCC + Im | 7.1 | [7 empty] | C | 2757 | 3036 |  | 3 |  | 1111
AlCoCrFeMo0.5Ni |  | BCC + Im | 7.1 | [10 empty] | 796 |  |  | 1111
AlCoCrFeMo0.5Ni |  | BCC + Im | 7.1 | [10 empty] | 715 |  |  | 1111
AlCoCrFeMo0.5Ni |  | BCC + Im | 7.1 | [10 empty] | 730 |  |  | 1111
AlCoCrFeMo0.5Ni1.5 |  | FCC + BCC + Im | 7.2 | [10 empty] | 586 |  |  | 1111
AlCoCrFeMo0.5Ni2 |  | FCC + BCC + Im | 7.4 | [10 empty] | 395 |  |  | 1111
AlCo1.5CrFeMo0.5Ni |  | BCC + Im | 7.2 | [10 empty] | 741 |  |  | 1111
AlCo2CrFeMo0.5Ni |  | FCC + BCC + Im | 7.3 | [10 empty] | 586 |  |  | 1111
AlCoCrFe1.5Mo0.5Ni |  | BCC + Im | 7.2 | [10 empty] | 635 |  |  | 1111
AlCoCrFe2Mo0.5Ni |  | BCC + Im | 7.2 | [10 empty] | 639 |  |  | 1111
Al1.5CoCrFeMo0.5Ni |  | BCC + Im | 6.6 | [10 empty] | 655 |  |  | 1111
Al2CoCrFeMo0.5Ni |  | BCC | 6.3 | [6 empty] | 185 |  |  |  | 605 |  |  | 1111
AlCoCrFeNb0.1Ni |  | BCC | 6.8 | [6 empty] | 192 | C | 1641 | 3285 | 569 | 17 |  | 1111
AlCoCrFeNb0.25Ni |  | BCC + Im | 6.8 | [7 empty] | C | 1959 | 3008 | 668 | 11 |  | 1111
AlCoCrFeNb0.5Ni |  | BCC + Im | 7 | [7 empty] | C | 2473 | 3170 | 747 | 4 |  | 1111
AlCoCrFeNb0.75Ni |  | BCC + Im | 7 | [13 empty] | 1111
AlCoCrFeNiSi0.2 |  | BCC | 6.5 | [6 empty] | 188 | C | 1265 | 2173 |  | 14 |  | 1111
AlCoCrFeNiSi0.4 |  | BCC | 6.2 | [6 empty] | 183 | C | 1481 | 2444 |  | 13 |  | 1111
AlCoCrFeNiSi0.6 |  | BCC | 6 | [6 empty] | 178 | C | 1834 | 2195 |  | 3 |  | 1111
AlCoCrFeNiSi0.8 |  | BCC + Im | 5.8 | [7 empty] | C | 2179 | 2664 |  | 2 |  | 1111
AlCoCrFeNiSi |  | BCC | 5.7 | [6 empty] | 169 | C | 1110 |  |  |  |  | 1111
AlCoCrFeNiSi |  | BCC + Im | 5.7 | [7 empty] | C | 2411 | 2950 |  | 1 |  | 1111
Al0.2Co1.5CrFeNi1.5Ti0.5 |  | FCC | 7.6 | [6 empty] | 206 |  |  |  | 487 |  |  | 1111
Al0.2Co1.5CrFeNi1.5Ti |  | FCC + Im | 7.2 | [10 empty] | 717 |  |  | 1111
Al0.5CoCrFeNiTi |  | BCC + Im | 6.6 | [6 empty] | 107 | C |  | 1600 |  | 10 |  | 1111
AlCoCrFeNiTi0.5 |  | FCC | 6.4 | [6 empty] | 72 | C | 2040 | 3135 | 178 | 24 |  | 1111
AlCoCrFeNiTi0.5 |  | BCC | 6.4 | [6 empty] | 178 | C | 2260 | 3140 | 178 | 23 |  | 1111
AlCoCrFeNiTi |  | BCC | 6.2 | [6 empty] | 90 | C | 1860 | 2580 |  | 9 |  | 1111
AlCoCrFeNiTi |  | BCC + Im | 6.2 | [6 empty] | 148 | C |  | 2280 |  | 6 |  | 1111
AlCoCrFeNiTi1.5 |  | BCC + Im | 6.1 | [6 empty] | 160 | C | 2220 | 2720 |  | 5 |  | 1111
Al1.5CoCrFeNiTi |  | BCC | 5.9 | [6 empty] | 133 | C |  | 2110 |  | 10 |  | 1111
Al2CoCrFeNiTi |  | BCC | 5.6 | [6 empty] | 94 | C |  | 1030 | 643 | 5 |  | 1111
AlCoCrFeNiTiVZr |  |  | 6.3 | [10 empty] | 780 |  |  | 1111
CoCrFeMnNi |  | FCC | 8 | [6 empty] | 219 | T | 208 |  | 176 | 62 |  | 1111
CoCrFeMnNi |  | FCC | 8 | [6 empty] | 219 | C | 230 |  | 144 | 75 |  | 1111
CoCrFeMnNiV0.25 |  | FCC | 7.9 | [6 empty] | 215 | C | 200 |  | 151 | 75 |  | 1111
CoCrFeMnNiV0.5 |  | FCC | 7.8 | [6 empty] | 211 | C | 620 |  | 186 | 75 |  | 1111
CoCrFeMnNiV0.75 |  | FCC + Im | 7.7 | [7 empty] | C | 740 | 1325 | 342 | 8 |  | 1111
CoCrFeMnNiV1.0 |  | FCC + Im | 7.7 | [7 empty] | C | 1660 | 1845 | 650 | < 1 |  | 1111
Al0.10CoCrFeMnNi |  | FCC | 7.9 | [6 empty] | 216 |  |  |  | 180 |  |  | 1111
Al0.20CoCrFeMnNi |  | FCC | 7.7 | [6 empty] | 214 | T | 220 |  | 171 | 56 |  | 1111
Al0.38CoCrFeMnNi |  | FCC | 7.5 | [6 empty] | 209 | T | 244 |  | 182 | 45 |  | 1111
Al0.43CoCrFeMnNi |  | FCC + BCC | 7.4 | [6 empty] | 208 | T | 285 |  | 183 | 35 |  | 1111
Al0.49CoCrFeMnNi |  | FCC + BCC | 7.4 | [6 empty] | 206 | T | 331 |  | 220 | 29 |  | 1111
Al0.56CoCrFeMnNi |  | FCC + BCC | 7.3 | [6 empty] | 204 | T | 526 |  | 278 | 16 |  | 1111
Al0.62CoCrFeMnNi |  | FCC + BCC | 7.2 | [6 empty] | 203 | T | 833 |  | 405 | 5 |  | 1111
Al0.68CoCrFeMnNi |  | FCC + BCC | 7.2 | [6 empty] | 202 |  |  |  | 486 |  |  | 1111
Al0.75CoCrFeMnNi |  | FCC + BCC | 7.1 | [6 empty] | 200 |  |  |  | 530 |  |  | 1111
Al0.81CoCrFeMnNi |  | FCC + BCC | 7 | [6 empty] | 199 |  |  |  | 539 |  |  | 1111
Al0.88CoCrFeMnNi |  | FCC + BCC | 7 | [6 empty] | 197 |  |  |  | 533 |  |  | 1111
Al0.95CoCrFeMnNi |  | FCC + BCC | 6.9 | [6 empty] | 196 |  |  |  | 535 |  |  | 1111
Al1.25CoCrFeMnNi |  | BCC | 6.6 | [6 empty] | 190 |  |  |  | 539 |  |  | 1111
CoCrNi |  | FCC | 8.3 | [6 empty] | 229 | T | 300 | 860 |  | 60 |  | 1111
CoMnNi |  | FCC | 8.4 | [6 empty] | 202 | T | 231 | 653 |  | 38 |  | 1111
FeMnNi |  | FCC | 8.1 | [6 empty] | 203 | T | 221 | 602 |  | 36 |  | 1111
CoCrFeNi |  | FCC | 8.2 | [6 empty] | 225 | T | 274 | 708 |  | 39 |  | 1111
CoCrMnNi |  | FCC | 8.1 | [6 empty] | 222 | T | 282 | 694 |  | 44 |  | 1111
CoFeMnNi |  | FCC | 8.2 | [6 empty] | 205 | T | 170 | 550 |  | 41 |  | 1111
Al0.5CrFe1.5MnNi0.5 |  | BCC | 7 | [6 empty] | 206 |  |  |  | 396 |  |  | 1111
Al0.3CrFe1.5MnNi0.5 |  | FCC + BCC | 7.2 | [6 empty] | 213 |  |  |  | 297 |  |  | 1111
AlCoCrFeMo0.5 |  | BCC + Im | 6.8 | [10 empty] | 857 |  |  | 1111
AlCrFeNi |  | BCC | 6.3 | [6 empty] | 190 | C | 1406 | 2927 | 472 | 29 |  | 1111
AlCrFeNiMo0.2 |  | BCC | 6.5 | [6 empty] | 197 | C | 1487 | 3222 | 549 | 29 |  | 1111
AlCrFeNiMo0.5 |  | BCC | 6.8 | [6 empty] | 205 | C | 1749 | 2644 | 622 | 13 |  | 1111
AlCrFeNiMo0.8 |  | BCC + Im | 7 | [7 empty] | C | 1513 | 1513 | 854 | < 1 |  | 1111
AlCrFeNiMo |  | BCC + Im | 7.2 | [10 empty] | 905 |  |  | 1111
CoCrCuFe |  | FCC | 8.2 | [6 empty] | 206 |  |  |  | 134 |  |  | 1111
Al0.3CoCrCuFe |  | FCC | 7.7 | [6 empty] | 194 |  |  |  | 180 |  |  | 1111
Al0.5CoCrCuFe |  | FCC | 7.4 | [6 empty] | 187 |  |  |  | 207 |  |  | 1111
Al0.8CoCrCuFe |  | FCC + BCC | 7 | [6 empty] | 177 |  |  |  | 271 |  |  | 1111
AlCoCrCuFe |  | FCC + BCC | 6.8 | [6 empty] | 172 |  |  |  | 407 |  |  | 1111
Al1.3CoCrCuFe |  | FCC + BCC | 6.5 | [6 empty] | 165 |  |  |  | 476 |  |  | 1111
Al1.5CoCrCuFe |  | FCC + BCC | 6.3 | [6 empty] | 167 |  |  |  | 510 |  |  | 1111
Al1.8CoCrCuFe |  | FCC + BCC | 6 | [6 empty] | 155 |  |  |  | 557 |  |  | 1111
Al2.0CoCrCuFe |  | FCC + BCC | 5.9 | [6 empty] | 152 |  |  |  | 567 |  |  | 1111
Al2.3CoCrCuFe |  | FCC + BCC | 5.7 | [6 empty] | 147 |  |  |  | 603 |  |  | 1111
Al2.5CoCrCuFe |  | FCC + BCC | 5.6 | [6 empty] | 144 |  |  |  | 624 |  |  | 1111
Al2.8CoCrCuFe |  | BCC | 5.5 | [6 empty] | 140 |  |  |  | 657 |  |  | 1111
Al3.0CoCrCuFe |  | BCC | 5.4 | [6 empty] | 138 |  |  |  | 644 |  |  | 1111
CoCrCu0.5FeNi |  | FCC | 8.3 | [6 empty] | 214 |  |  |  | 172 |  |  | 1111
CoCrCuFeNi |  | FCC | 8.3 | [6 empty] | 56 | C | 230 |  | 132 |  |  | 1111
CoCrCuFeNi |  | FCC | 8.3 | [6 empty] | 56 | C | 230 | 888 | 286 | 51 |  | 1111
CoCrCuFeNi |  | FCC | 8.3 | [6 empty] | 206 |  |  |  | 286 |  |  | 1111
CoCrCuFeNiTi0.5 |  | FCC | 7.8 | [6 empty] | 93 | C | 700 | 1650 |  | 29 |  | 1111
CoCrCuFeNiTi0.5 |  | FCC | 7.8 | [6 empty] | 99 | C | 700 | 1650 |  | 22 |  | 1111
CoCrCuFeNiTi0.8 |  | FCC + Im | 7.6 | [6 empty] | 128 | C | 1042 | 1848 |  | 3 |  | 1111
CoCrCuFeNiTi |  | FCC | 7.4 | [6 empty] | 77 | C | 1272 | 1272 |  | 2 |  | 1111
Al0.25CoCrCu0.5FeNiTi0.5 |  | FCC | 7.4 | [6 empty] | 198 | [6 empty] | 1111
Al0.25CoCrCu0.75FeNiTi0.5 |  | FCC | 7.5 | [6 empty] | 103 | C | 750 | 1970 |  | 39 |  | 1111
Al0.3CoCrCuFeNi |  | FCC | 7.9 | [6 empty] | 198 |  |  |  | 180 |  |  | 1111
Al0.5CoCrCuFeNi |  | FCC | 7.6 | [6 empty] | 193 | C | 388 |  | 210 |  |  | 1111
Al0.5CoCrCuFeNi |  |  | 7.6 | [6 empty] | 193 |  |  |  | 300 |  |  | 1111
Al0.5CoCrCuFeNi |  | FCC | 7.6 | [6 empty] | 193 |  |  |  | 225 |  |  | 1111
Al0.5CoCrCuFeNi |  | FCC | 7.6 | [6 empty] | 193 |  |  |  | 215 |  |  | 1111
Al0.8CoCrCuFeNi |  | FCC + BCC | 7.3 | [6 empty] | 187 |  |  |  | 270 |  |  | 1111
Al0.8CoCrCuFeNi |  | FCC | 7.3 | [6 empty] | 187 |  |  |  | 270 |  |  | 1111
AlCoCrCuFeNi |  | FCC + BCC | 7.1 | [6 empty] | 183 | C | 950 |  | 406 |  |  | 1111
AlCoCrCuFeNi |  | FCC + BCC | 7.1 | [6 empty] | 184 |  |  |  | 472 |  |  | 1111
AlCoCrCuFeNi |  | FCC + BCC | 7.1 | [6 empty] | 183 | C | 1303 |  |  | 24 |  | 1111
AlCoCrCuFeMnNi |  | FCC + BCC + Im | 7.1 | [7 empty] | C | 1005 |  |  | 15 |  | 1111
AlCoCrCuFeNiTi |  | FCC + BCC | 6.6 | [6 empty] | 174 | C | 1234 |  |  | 9 |  | 1111
AlCoCrCuFeNiV |  | FCC + BCC | 6.9 | [6 empty] | 175 | C | 1469 |  |  | 16 |  | 1111
Al1.3CoCrCuFeNi |  | FCC + BCC | 6.8 | [6 empty] | 178 |  |  |  | 470 |  |  | 1111
Al1.5CoCrCuFeNi |  | FCC + BCC | 6.6 | [6 empty] | 133 |  |  |  | 506 |  |  | 1111
Al1.8CoCrCuFeNi |  | FCC + BCC | 6.4 | [6 empty] | 170 |  |  |  | 650 |  |  | 1111
Al2CoCrCuFeNi |  | FCC + BCC | 6.3 | [6 empty] | 167 | C | 1620 |  | 560 |  |  | 1111
Al2.3CoCrCuFeNi |  | FCC + BCC | 6.1 | [6 empty] | 163 |  |  |  | 600 |  |  | 1111
Al2.5CoCrCuFeNi |  | FCC + BCC | 6 | [6 empty] | 161 |  |  |  | 620 |  |  | 1111
Al2.8CoCrCuFeNi |  | BCC | 5.8 | [6 empty] | 157 |  |  |  | 650 |  |  | 1111
Al3CoCrCuFeNi |  | BCC | 5.7 | [6 empty] | 153 |  |  |  | 640 |  |  | 1111
Al0.5B0.2CoCrCuFeNi |  |  | 7.7 | [10 empty] | 415 |  |  | 1111
Al0.5B0.6CoCrCuFeNi |  |  | 7.7 | [10 empty] | 505 |  |  | 1111
Al0.5BCoCrCuFeNi |  |  | 7.8 | [10 empty] | 736 |  |  | 1111
Al0.5CoCrCu0.5FeNiTi0.5 |  | FCC + BCC | 7.1 | [6 empty] | 161 | C | 1580 | 2389 |  | 17 |  | 1111
Al0.5CoCrCuFeNiTi0.2 |  | FCC | 7.5 | [6 empty] | 191 |  |  |  | 272 |  |  | 1111
Al0.5CoCrCuFeNiTi0.4 |  | FCC | 7.3 | [6 empty] | 188 |  |  |  | 321 |  |  | 1111
Al0.5CoCrCuFeNiTi0.6 |  | FCC + BCC | 7.2 | [6 empty] | 186 |  |  |  | 458 |  |  | 1111
Al0.5CoCrCuFeNiTi0.8 |  | FCC + BCC | 7.1 | [6 empty] | 184 |  |  |  | 590 |  |  | 1111
Al0.5CoCrCuFeNiTi |  | FCC + BCC + Im | 7 | [10 empty] | 636 |  |  | 1111
Al0.5CoCrCuFeNiTi1.2 |  | FCC + BCC + Im | 6.9 | [10 empty] | 646 |  |  | 1111
Al0.5CoCrCuFeNiTi1.4 |  | FCC + BCC + Im | 6.8 | [10 empty] | 664 |  |  | 1111
Al0.5CoCrCuFeNiTi1.6 |  | FCC + BCC + Im | 6.7 | [10 empty] | 657 |  |  | 1111
Al0.5CoCrCuFeNiTi1.8 |  | FCC + BCC + Im | 6.6 | [10 empty] | 667 |  |  | 1111
Al0.5CoCrCuFeNiTi2 |  | FCC + BCC + Im | 6.5 | [10 empty] | 696 |  |  | 1111
Al0.5CoCrCuFeNiV0.2 |  | FCC | 7.6 | [6 empty] | 191 |  |  |  | 204 |  |  | 1111
Al0.5CoCrCuFeNiV0.4 |  | FCC + BCC | 7.5 | [6 empty] | 189 |  |  |  | 231 |  |  | 1111
Al0.5CoCrCuFeNiV0.6 |  | FCC + BCC + Im | 7.5 | [10 empty] | 328 |  |  | 1111
Al0.5CoCrCuFeNiV0.8 |  | FCC + BCC + Im | 7.4 | [10 empty] | 447 |  |  | 1111
Al0.5CoCrCuFeNiV1.0 |  | FCC + BCC + Im | 7.4 | [10 empty] | 639 |  |  | 1111
Al0.5CoCrCuFeNiV1.2 |  | BCC | 7.3 | [6 empty] | 182 |  |  |  | 579 |  |  | 1111
Al0.5CoCrCuFeNiV1.4 |  | BCC | 7.3 | [6 empty] | 180 |  |  |  | 577 |  |  | 1111
Al0.5CoCrCuFeNiV1.6 |  | BCC | 7.2 | [6 empty] | 179 |  |  |  | 594 |  |  | 1111
Al0.5CoCrCuFeNiV1.8 |  | BCC | 7.2 | [6 empty] | 177 |  |  |  | 597 |  |  | 1111
Al0.5CoCrCuFeNiV2.0 |  | BCC | 7.2 | [6 empty] | 176 |  |  |  | 587 |  |  | 1111
Al0.75CoCrCu0.25FeNiTi0.5 |  | FCC + BCC | 6.8 | [6 empty] | 164 | C | 1900 | 2697 |  | 12 |  | 1111
AlCoCrCuNiTi |  | BCC | 6.4 | [6 empty] | 36 | C |  | 1495 |  | 8 |  | 1111
AlCoCrCuNiTiY0.5 |  | Im | 6.1 | [6 empty] | 36 | C |  | 1025 |  | 3 |  | 1111
AlCoCrCuNiTiY0.8 |  | Im | 5.9 | [6 empty] | 38 | C |  | 1325 |  | 5 |  | 1111
AlCoCrCuNiTiY |  | Im | 5.8 | [6 empty] | 37 | C |  | 1192 |  | 4 |  | 1111
AlCoFeNi |  | BCC | 6.6 | [6 empty] | 173 | C | 964 |  | 456 |  |  | 1111
AlCoFeNiTiVZr |  | BCC | 6.2 | [6 empty] | 143 |  |  |  | 790 |  |  | 1111
CoCuFeNi |  | FCC | 8.6 | [6 empty] | 188 | T |  | 480 |  | 15 |  | 1111
CoCuFeNiSn0.02 |  | FCC | 8.6 | [6 empty] | 187 | T |  | 548 |  | 17 |  | 1111
CoCuFeNiSn0.04 |  | FCC + Im | 8.6 | [7 empty] | T |  | 594 |  | 18 |  | 1111
CoCuFeNiSn0.05 |  | FCC + Im | 8.6 | [7 empty] | T |  | 615 |  | 20 |  | 1111
CoCuFeNiSn0.07 |  | FCC + Im | 8.6 | [7 empty] | T |  | 632 |  | 19 |  | 1111
CoCuFeNiSn0.1 |  | FCC + Im | 8.6 | [7 empty] | T |  | 602 |  | 5 |  | 1111
CoCuFeNiSn0.2 |  | FCC + Im | 8.5 | [7 empty] | T |  | 261 |  | 2 |  | 1111
CoCuFeNiSn0.5 |  | FCC + Im | 8.3 | [13 empty] | 1111
AlCoCuFeNi |  | FCC + BCC | 7 | [6 empty] | 164 |  |  |  | 536 |  |  | 1111
AlCoCuFeNbNi |  | Im | 7.4 | [10 empty] | 578 |  |  | 1111
AlCoCuFeNiSi |  | FCC + BCC | 5.9 | [6 empty] | 145 |  |  |  | 682 |  |  | 1111
AlCoCuFeNiTi |  | FCC + BCC | 6.5 | [6 empty] | 156 |  |  |  | 626 |  |  | 1111
AlCoCuFeNiZr |  | FCC + BCC + Im | 6.9 | [10 empty] | 472 |  |  | 1111
CoCuFeMnNi |  | FCC | 8.4 | [6 empty] | 190 | T |  | 478 | 208 | 14 |  | 1111
CoCuFeMnNiSn0.03 |  | FCC | 8.4 | [7 empty] | T |  | 465 | 192 | 18 |  | 1111
CoCuFeMnNiSn0.05 |  | FCC + Im | 8.4 | [7 empty] | T |  | 475 | 205 | 12 |  | 1111
CoCuFeMnNiSn0.08 |  | FCC + Im | 8.3 | [7 empty] | T |  | 425 | 219 | 7 |  | 1111
CoCuFeMnNiSn0.10 |  | FCC + Im | 8.3 | [7 empty] | T |  | 470 | 253 | 6 |  | 1111
CoCuFeMnNiSn0.20 |  | FCC + Im | 8.3 | [7 empty] | T |  | 368 | 319 | 2 |  | 1111
CrCuFeMnNi |  | FCC + BCC | 8.1 | [6 empty] | 204 |  |  |  | 296 |  |  | 1111
CrCuFeMoNi |  | FCC | 8.7 | [6 empty] | 230 |  |  |  | 263 |  |  | 1111
AlCrCuFeNi0.6 |  | FCC + BCC | 6.6 | [6 empty] | 176 |  |  |  | 496 |  |  | 1111
AlCrCuFeNi0.8 |  | FCC + BCC | 6.7 | [6 empty] | 177 |  |  |  | 486 |  |  | 1111
AlCrCuFeNi |  | FCC + BCC | 6.8 | [6 empty] | 178 |  |  |  | 495 |  |  | 1111
AlCrCuFeNi1.2 |  | FCC + BCC | 6.8 | [6 empty] | 179 |  |  |  | 407 |  |  | 1111
AlCrCuFeNi1.4 |  | FCC + BCC | 6.9 | [6 empty] | 180 |  |  |  | 367 |  |  | 1111
AlCrCuFeNi2 |  | FCC + BCC | 7.1 | [6 empty] | 182 | [6 empty] | 1111
AlCrCuFeNiTi |  | BCC + Im | 6.3 | [7 empty] | C |  | 1219 |  |  |  | 1111
Al0.2CrCuFeNi2 |  | FCC | 8 | [6 empty] | 199 | [6 empty] | 1111
Al0.4CrCuFeNi2 |  | FCC | 7.8 | [6 empty] | 194 | [6 empty] | 1111
Al0.6CrCuFeNi2 |  | FCC | 7.5 | [6 empty] | 190 | [6 empty] | 1111
Al0.8CrCuFeNi2 |  | FCC | 7.3 | [6 empty] | 186 | [6 empty] | 1111
Al1.2CrCuFeNi2 |  | FCC + BCC | 6.9 | [6 empty] | 178 | [6 empty] | 1111
AlCrCuFeNi |  | FCC + BCC | 6.8 | [6 empty] | 178 |  |  |  | 342 |  |  | 1111
Al1.125CuFe0.75NiTi1.125 |  | FCC | 5.9 | [6 empty] | 145 | C | 980 | 1326 | 516 | 7 |  | 1111
Al22.5Cu20Fe15Ni20Ti22.5 |  | FCC | 5.9 | [6 empty] | 145 | C | 980 | 1326 | 516 | 7 |  | 1111
AlCuFeNiTi |  | FCC | 6.1 | [6 empty] | 146 | C | 1074 | 1617 | 516 | 8 |  | 1111
AlCuNiTi |  | FCC | 5.7 | [6 empty] | 108 | C | 300 | 536 | 537 | < 1 |  | 1111
AlLi0.5MgSn0.2Zn0.5 |  | FCC + Im | 2.9 | [7 empty] | C | 546 | 546 |  |  |  | 1111
AlLiMg0.5ScTi1.5 |  | FCC + HCP | 2.7 | [6 empty] | 69 |  |  |  | 591 |  |  | 1111
AlLiMgSnZn |  | FCC + HCP + Im | 3.9 | [7 empty] | C | 600 | 615 |  | 1 |  | 1111
Al8Li0.5Mg0.5Sn0.5Zn0.5 |  | FCC + Im | 3 | [7 empty] | C | 415 | 836 |  | 16 |  | 1111
Al8Cu0.5Li0.5Mg0.5Zn0.5 |  | FCC + Im | 2.9 | [7 empty] | C | 488 | 879 |  | 17 |  | 1111
AlCu0.2Li0.5MgZn0.5 |  | Im | 2.7 | [13 empty] | 1111
AlCu0.5Li0.5MgSn0.2 |  | Im | 3 | [13 empty] | 1111
AlCr0.5NbTiV |  | BCC | 5.6 | [6 empty] | 124 | C | 1300 | 1430 |  | < 1 |  | 1111
AlCrNbTiV |  | BCC + Im | 5.8 | [7 empty] | C | 1550 | 1570 |  | < 1 |  | 1111
AlCr1.5NbTiV |  | FCC + Im | 5.9 | [7 empty] | C | 1700 | 1700 |  | < 1 |  | 1111
Al0.4Hf0.6NbTaTiZr |  | BCC | 9.1 | [6 empty] | 110 | C | 1841 | 2269 | 500 | 10 |  | 1111
Al0.3HfNbTaTiZr |  | BCC | 9.5 | [6 empty] | 63 | C | 1188 |  | 353 | 50 |  | 1111
Al0.5HfNbTaTiZr |  | BCC | 9.3 | [6 empty] | 97 | C | 1302 |  | 396 | 46 |  | 1111
Al0.75HfNbTaTiZr |  | BCC | 9.3 | [6 empty] | 102 | C | 1415 |  | 427 | 30 |  | 1111
AlMo0.5NbTa0.5TiZr |  | BCC | 7.1 | [6 empty] | 123 | C | 2000 | 2368 | 591 | 10 |  | 1111
Al0.25MoNbTiV |  | BCC | 7.1 | [6 empty] | 164 | C | 1250 |  | 460 | 13 |  | 1111
Al0.5MoNbTiV |  | BCC | 6.8 | [6 empty] | 158 | C | 1625 |  | 487 | 11 |  | 1111
Al0.75MoNbTiV |  | BCC | 6.6 | [6 empty] | 154 | C | 1260 |  | 517 | 8 |  | 1111
AlMoNbTiV |  | BCC | 6.4 | [6 empty] | 150 | C | 1375 |  | 537 | 3 |  | 1111
Al0.25NbTaTiV |  | BCC | 8.8 | [6 empty] | 92 | C | 1330 |  |  |  |  | 1111
Al0.5NbTaTiV |  | BCC | 8.5 | [6 empty] | 97 | C | 1014 |  |  |  |  | 1111
AlNbTaTiV |  | BCC | 7.9 | [6 empty] | 101 | C | 993 |  |  |  |  | 1111
Al0.3NbTa0.8Ti1.4V0.2Zr1.3 |  | BCC | 7.7 | [6 empty] | 110 | C | 1965 | 2061 | 500 | 5 |  | 1111
Al0.5NbTa0.8Ti1.5V0.2Zr |  | BCC | 7.6 | [6 empty] | 111 | C | 2035 | 2105 | 530 | 5 |  | 1111
Al0.3NbTaTi1.4Zr1.3 |  | BCC | 8.1 | [6 empty] | 113 | C | 1965 | 2054 | 490 | 5 |  | 1111
AlNb1.5Ta0.5Ti1.5Zr0.5 |  | BCC | 6.8 | [6 empty] | 106 | C | 1280 | 1367 | 408 | 4 |  | 1111
AlNbTiV |  | BCC | 5.5 | [6 empty] | 105 | C | 1020 | 1318 | 448 | 5 |  | 1111
AlNbTiV |  | BCC | 5.5 | [6 empty] | 105 | C | 1000 | 1280 |  | 5 |  | 1111
CrHfNbTiZr |  | BCC + lm | 8.2 | [6 empty] | 112 | C | 1375 | 2130 | 464 | 3 |  | 1111
CrMo0.5NbTa0.5TiZr |  | BCC + Im | 8 | [7 empty] | C | 1595 | 2046 | 540 | 5 |  | 1111
CrNbTiVZr |  | BCC + Im | 6.6 | [7 empty] | C | 1298 |  | 482 | 3 |  | 1111
CrNbTiZr |  | BCC + Im | 6.6 | [7 empty] | C | 1260 |  | 418 | 6 |  | 1111
FeMoNiTiVZr |  | BCC + Im | 7.1 | [10 empty] | 740 |  |  | 1111
Hf0.5Mo0.5NbTiZr |  | BCC + Im | 7.9 | [7 empty] | C | 1178 |  | 400 | 25 |  | 1111
Hf0.5Mo0.5NbSi0.1TiZr |  | BCC + Im | 7.7 | [7 empty] | C | 1365 |  | 442 | 28 |  | 1111
Hf0.5Mo0.5NbSi0.3TiZr |  | BCC + Im | 7.5 | [7 empty] | C | 1428 |  | 494 | 23 |  | 1111
Hf0.5Mo0.5NbSi0.5TiZr |  | BCC + Im | 7.2 | [7 empty] | C | 1605 |  | 524 | 23 |  | 1111
Hf0.5Mo0.5NbSi0.7TiZr |  | BCC + Im | 7 | [7 empty] | C | 1604 |  | 580 | 12 |  | 1111
Hf0.5Mo0.5NbSi0.9TiZr |  | BCC + Im | 6.8 | [7 empty] | C | 1677 |  | 640 | 9 |  | 1111
Hf0.5Mo0.5NbTiZrC0.1 |  | BCC + lm | 7.8 | [7 empty] | C | 1183 | 2139 |  | 38 |  | 1111
Hf0.5Mo0.5NbTiZrC0.3 |  | BCC + lm | 7.7 | [7 empty] | C | 1201 | 1965 |  | 33 |  | 1111
HfMo0.25NbTaTiZr |  | BCC | 9.9 | [6 empty] | 96 | C | 1112 |  | 395 | 50 |  | 1111
HfMo0.5NbTaTiZr |  | BCC | 10 | [6 empty] | 102 | C | 1317 |  | 480 | 50 |  | 1111
HfMo0.75NbTaTiZr |  | BCC | 10 | [6 empty] | 109 | C | 1373 |  | 492 | 50 |  | 1111
HfMoNbTaTiZr |  | BCC | 10 | [6 empty] | 147 | C | 1512 |  | 505 | 12 |  | 1111
HfMoNbTaTiZr |  | BCC | 10 | [6 empty] | 115 | C | 1512 |  | 505 | 12 |  | 1111
HfMoTaTiZr |  | BCC | 10.2 | [6 empty] | 155 | C | 1600 |  | 542 | 4 |  | 1111
HfMoNbZrTi |  | BCC | 8.7 | [6 empty] | 139 | C | 1803 | 1719 |  | 10 |  | 1111
HfNbSi0.5TiV |  | BCC + lm | 8.6 | [7 empty] | C | 1399 | 1608 | 490 | 11 |  | 1111
HfNbSi0.5TiVZr |  | BCC + lm | 7.8 | [7 empty] | C | 1540 | 1643 | 464 | 17 |  | 1111
HfNbTaZr |  | BCC | 11.1 | [6 empty] | 109 | C | 1315 |  | 365 |  |  | 1111
Hf0.5Nb0.5Ta0.5Ti1.5Zr |  | BCC | 8.1 | [6 empty] | 107 | T | 903 | 990 | 301 | 19 |  | 1111
HfNbTaTiZr |  | BCC | 9.9 | [6 empty] | 85 | C | 1015 |  | 335 | 50 |  | 1111
HfNbTaTiZr |  | BCC | 9.7 | [6 empty] | 55 | C | 1073 |  | 295 | 50 |  | 1111
HfNbTaTiZr |  | BCC | 9.9 | [6 empty] | 111 | C | 929 |  | 390 | 50 |  | 1111
HfNbTiVZr |  | BCC + lm | 8.1 | [6 empty] | 128 | C | 1170 | 1463 | 388 | 30 |  | 1111
HfNbTiZr |  | BCC | 8.4 | [6 empty] | 92 | T | 879 | 969 |  | 15 |  | 1111
MoNbTaV |  | BCC | 10.7 | [6 empty] | 187 | C | 1525 | 2400 | 504 | 21 |  | 1111
MoNbTaVW |  | BCC | 12.4 | [6 empty] | 232 | C | 1246 | 1270 | 536 | 2 |  | 1111
MoNbTaW |  | BCC | 13.7 | [6 empty] | 258 | C | 1058 | 1211 | 454 | 2 |  | 1111
MoNbTiV |  | BCC | 7.3 | [6 empty] | 170 | C | 1200 |  | 441 | 26 |  | 1111
Mo0.3NbTiVZr |  | BCC | 6.7 | [7 empty] | C | 1289 |  |  | 42 |  | 1111
Mo0.5NbTiVZr |  | BCC | 6.8 | [7 empty] | C | 1473 |  |  | 32 |  | 1111
Mo0.7NbTiVZr |  | BCC | 7 | [7 empty] | C | 1706 |  |  | 32 |  | 1111
MoNbTiVZr |  | BCC | 7.1 | [7 empty] | C | 1779 |  |  | 32 |  | 1111
Mo1.3NbTiVZr |  | BCC | 7.3 | [7 empty] | C | 1496 |  |  | 30 |  | 1111
Mo1.5NbTiVZr |  | BCC | 7.4 | [7 empty] | C | 1603 |  |  | 20 |  | 1111
Mo1.7NbTiVZr |  | BCC | 7.5 | [7 empty] | C | 1645 |  |  | 15 |  | 1111
Mo2NbTiVZr |  | BCC | 7.6 | [7 empty] | C | 1765 |  |  | 12 |  | 1111
MoNbTiV0.25Zr |  | BCC | 7.3 | [6 empty] | 153 | C | 1776 | 3893 |  | 30 |  | 1111
MoNbTiV0.50Zr |  | BCC | 7.2 | [6 empty] | 152 | C | 1647 | 3307 |  | 28 |  | 1111
MoNbTiV0.75Zr |  | BCC | 7.2 | [6 empty] | 150 | C | 1708 | 3929 |  | 29 |  | 1111
MoNbTiV1.0Zr |  | BCC | 7.1 | [6 empty] | 149 | C | 1786 | 3828 |  | 26 |  | 1111
MoNbTiV1.5Zr |  | BCC | 7.1 | [6 empty] | 147 | C | 1735 | 3300 |  | 20 |  | 1111
MoNbTiV2.0Zr |  | BCC | 7 | [6 empty] | 146 | C | 1538 | 3176 |  | 23 |  | 1111
MoNbTiV3.0Zr |  | BCC | 6.9 | [6 empty] | 143 | C | 1418 | 2508 |  | 24 |  | 1111
MoNbTiZr |  | BCC | 7.3 | [6 empty] | 155 | C | 1592 | 3450 |  | 34 |  | 1111
NbTaTiV |  | BCC | 9.2 | [6 empty] | 106 | C | 1092 |  |  |  |  | 1111
NbTaVW |  | BCC | 12.9 | [6 empty] | 208 | C | 1530 |  | 492 | 12 |  | 1111
NbTaTiVW |  | BCC+HCP | 11.1 | [7 empty] | C | 1420 |  | 447 | 20 |  | 1111
NbTiV0.3Zr |  | BCC | 6.5 | [7 empty] | C | 866 |  |  | 45 |  | 1111
NbTiV0.3Mo0.1 |  | BCC | 6.6 | [7 empty] | C | 932 |  |  | 45 |  | 1111
NbTiV0.3Mo0.3 |  | BCC | 6.8 | [7 empty] | C | 1312 |  |  | 50 |  | 1111
NbTiV0.3Mo0.5 |  | BCC | 6.9 | [7 empty] | C | 1301 |  |  | 43 |  | 1111
NbTiV0.3Mo0.7 |  | BCC | 7.1 | [7 empty] | C | 1436 |  |  | 27 |  | 1111
NbTiV0.3Mo |  | BCC | 7.3 | [7 empty] | C | 1455 |  |  | 25 |  | 1111
NbTiV0.3Mo1.3 |  | BCC | 7.4 | [7 empty] | C | 1603 |  |  | 20 |  | 1111
NbTiV0.3Mo1.5 |  | BCC | 7.5 | [7 empty] | C | 1576 |  |  | 8 |  | 1111
NbTiVZr |  | BCC | 6.5 | [7 empty] | C | 1104 |  |  | 50 |  | 1111
NbTiVZr |  | BCC | 6.5 | [6 empty] | 104 | C | 1105 |  | 335 | > 50 |  | 1111
NbTiV2Zr |  | BCC | 6.4 | [6 empty] | 109 | C | 918 |  | 304 | > 50 |  | 1111
CoCrCuFeNiTiVZr |  |  | 7.1 | [6 empty] | 168 |  |  |  | 680 |  |  | 1111
CoCrFeMoNiTiVZr |  |  | 7.3 | [6 empty] | 193 |  |  |  | 850 |  |  | 1111
CoCuFeNiTiVZr |  |  | 7.1 | [10 empty] | 630 |  |  | 1111
CoFeNiV |  | FCC | 7.8 | [6 empty] | 187 |  |  |  | 238 |  |  | 1111
CoFeMo0.2NiV |  | FCC + Im | 8 | [10 empty] | 267 |  |  | 1111
CoFeMo0.4NiV |  | FCC + Im | 8.1 | [10 empty] | 402 |  |  | 1111
CoFeMo0.6NiV |  | FCC + Im | 8.2 | [10 empty] | 557 |  |  | 1111
CoFeMo0.8NiV |  | FCC + Im | 8.3 | [10 empty] | 606 |  |  | 1111
CoFeMoNiV |  | FCC + Im | 8.4 | [10 empty] | 625 |  |  | 1111
CoFeMoNi1.2V |  | FCC + Im | 8.4 | [10 empty] | 602 |  |  | 1111
CoFeMoNi1.4V |  | FCC + Im | 8.5 | [10 empty] | 538 |  |  | 1111
CoFeMoNi1.6V |  | FCC + Im | 8.5 | [10 empty] | 520 |  |  | 1111
CoFeMoNi1.8V |  | FCC + Im | 8.5 | [10 empty] | 510 |  |  | 1111
CoFeMoNi2V |  | FCC + Im | 8.5 | [10 empty] | 382 |  |  | 1111
CoFeMoNiTiVZr |  |  | 7.3 | [10 empty] | 790 |  |  | 1111
CuFeNiTiVZr |  |  | 6.8 | [6 empty] | 142 |  |  |  | 590 |  |  | 1111
CoCrCuFeMnNiTiV |  | FCC + BCC + Im | 7.3 | [6 empty] | 74 | C | 1312 | 1312 |  | < 1 |  | 1111
Al11.1(CoCrCuFeMnNiTiV)88.9 |  | FCC + BCC | 6.7 | [6 empty] | 164 | C | 1862 | 2431 |  | < 1 |  | 1111
Al20(CoCrCuFeMnNiTiV)80 |  | BCC | 6.1 | [6 empty] | 190 | C | 1465 | 2016 |  | 2 |  | 1111
Al40(CoCrCuFeMnNiTiV)60 |  | BCC + Im | 5.1 | [6 empty] | 163 | C | 1461 | 1461 |  | < 1 |  | 1111
AlFeNiTiVZr |  | BCC | 5.9 | [6 empty] | 132 |  |  |  | 800 |  |  | 1111
(CuMnNi)75Zn25 |  | FCC | 8.3 | [6 empty] | 169 | C | 215 |  | 147 | >60 |  | 1111
(CuMnNi)80Zn20 |  | FCC | 8.3 | [6 empty] | 171 | C | 140 |  | 109 | >65 |  | 1111
(CuMnNi)90Al10 |  | FCC + Im | 8.1 | [7 empty] | C | 515 |  | 241 | 40 |  | 1111
(CuMnNi)90Sn10 |  | FCC + Im | 8.3 | [7 empty] | C | 630 |  | 318 | 20 |  | 1111
(CuMnNi)95Al5 |  | FCC | 8.3 | [6 empty] | 174 | C | 330 |  | 166 | >45 |  | 1111
(CuMnNi)95Sn5 |  | FCC + Im | 8.4 | [7 empty] | C | 380 |  | 205 | >63 |  | 1111
Ti0.25NbMoTaW |  | BCC | [8 empty] | C | 1109 | 1197 | 478.3 | 2.5 |  | 1111
Ti0.5NbMoTaW |  | BCC | [8 empty] | C | 1211 | 1579 | 481.2 | 5.9 |  | 1111
Ti0.75NbMoTaW |  | BCC | [8 empty] | C | 1305 | 1593 | 495.6 | 8.4 |  | 1111
TiNbMoTaW |  | BCC | [8 empty] | C | 1455 | 1910 | 507.5 | 11.5 |  | 1111
AlCrFeNiMo0.5 |  | BCC + Im | [8 empty] | C | 1914.1 | 4023.6 | 623.7 | 27.9 |  | 1111
AlCrFeNiMo0.5Ti0.25 |  | BCC + Im | [8 empty] | C | 2161.7 | 3641.5 | 712 | 14.3 |  | 1111
AlCrFeNiMo0.5Ti0.4 |  | BCC + Im | [8 empty] | C | 2185.1 | 3673.4 | 731.9 | 14.8 |  | 1111
AlCrFeNiMo0.5Ti0.5 |  | BCC + Im | [8 empty] | C | 2228.7 | 3166.2 | 751.7 | 10.4 |  | 1111
AlCrFeNiMo0.5Ti0.6 |  | BCC + Im | [8 empty] | C | 1314.5 | 1314.5 | 756.1 |  |  | 1111
AlCrFeNiMo0.5Ti0.75 |  | BCC + Im | [8 empty] | C | 618.8 | 618.8 | 766.2 |  |  | 1111
Al0.3NbTa0.8Ti1.4V0.2Zr1.3 | 25°C | BCC | 7.8 | [8 empty] | 1965 |  |  | 5 |  | 1111
Al0.3NbTa0.8Ti1.4V0.2Zr1.4 | 800°C | BCC | 7.8 | [8 empty] | 678 |  |  | >50 |  | 1111
Al0.3NbTa0.8Ti1.4V0.2Zr1.5 | 1000°C | BCC | 7.8 | [8 empty] | 166 |  |  | >50 |  | 1111
Al0.3NbTaTi1.4Zr1.3 | 25°C | BCC | 8.2 | [8 empty] | 1965 |  |  | 5 |  | 1111
Al0.3NbTaTi1.4Zr1.4 | 800°C | [10 empty] | 362 |  |  | >50 |  | 1111
Al0.3NbTaTi1.4Zr1.5 | 1000°C | [10 empty] | 236 |  |  | >50 |  | 1111
Al0.4Hf0.6NbTaTiZr | 25°C | BCC | 9 | [8 empty] | 1841 |  |  | 10 |  | 1111
Al0.4Hf0.6NbTaTiZr | 800°C | [10 empty] | 796 |  |  | >50 |  | 1111
Al0.4Hf0.6NbTaTiZr | 1000°C | [10 empty] | 298 |  |  | >50 |  | 1111
Al0.5CoCrCuFeNi | 1000°C | FCC | 7.9 | [8 empty] | 150 |  |  |  |  | 1111
Al0.5CoCrCuFeNi | 25°C | FCC | 7.9 | [8 empty] | 388 |  |  |  |  | 1111
Al0.5CoCrCuFeNi | 300°C | FCC | 7.9 | [8 empty] | 411 |  |  |  |  | 1111
Al0.5CoCrCuFeNi | 500°C | FCC | 7.9 | [8 empty] | 421 |  |  |  |  | 1111
Al0.5CoCrCuFeNi | 700°C | FCC | 7.9 | [8 empty] | 426 |  |  |  |  | 1111
Al0.5CoCrCuFeNi | 900°C | FCC | 7.9 | [8 empty] | 230 |  |  |  |  | 1111
Al0.5CoCrCuFeNi | 1100°C | FCC | 7.9 | [8 empty] | 80 |  |  |  |  | 1111
Al0.5NbTa0.8Ti1.5V0.2Zr | 25°C | BCC | 7.4 | [8 empty] | 2035 |  |  | 4.5 |  | 1111
Al0.5NbTa0.8Ti1.5V0.2Zr | 800°C | [10 empty] | 796 |  |  | >50 |  | 1111
Al0.5NbTa0.8Ti1.5V0.2Zr | 1000°C | [10 empty] | 220 |  |  | >50 |  | 1111
Al2CoCrCuFeNi | 1000°C | BCC | 6.7 | [8 empty] | 116 |  |  |  |  | 1111
Al2CoCrCuFeNi | 1100°C | [10 empty] | 79 |  |  |  |  | 1111
Al2CoCrCuFeNi | 25°C | [10 empty] | 1620 |  |  |  |  | 1111
Al2CoCrCuFeNi | 600°C | [10 empty] | 805 |  |  |  |  | 1111
Al2CoCrCuFeNi | 500°C | [10 empty] | 1120 |  |  |  |  | 1111
Al2CoCrCuFeNi | 700°C | [10 empty] | 567 |  |  |  |  | 1111
Al2CoCrCuFeNi | 900°C | [10 empty] | 214 |  |  |  |  | 1111
Al2CoCrCuFeNi | 800°C | [10 empty] | 302 |  |  |  |  | 1111
AlCoCrCuFeNi | 1000°C | FCC+BCC | 7.4 | [8 empty] | 47 |  |  |  |  | 1111
AlCoCrCuFeNi | 25°C | [10 empty] | 948 |  |  |  |  | 1111
AlCoCrCuFeNi | 600°C | [10 empty] | 561 |  |  |  |  | 1111
AlCoCrCuFeNi | 700°C | [10 empty] | 307 |  |  |  |  | 1111
AlCoCrCuFeNi | 800°C | [10 empty] | 172 |  |  |  |  | 1111
AlCoCrCuFeNi | 900°C | [10 empty] | 98 |  |  |  |  | 1111
AlCrMoNbTi | 25°C | BCC | 6.6 | [13 empty] | 1111
AlCrMoNbTi | 400°C | [10 empty] | 1080 |  |  | 0.02 |  | 1111
AlCrMoNbTi | 600°C | [10 empty] | 1060 |  |  | 0.025 |  | 1111
AlCrMoNbTi | 800°C | [10 empty] | 860 |  |  | 0.02 |  | 1111
AlCrMoNbTi | 1000°C | [10 empty] | 594 |  |  | 0.15 |  | 1111
AlCrMoNbTi | 1200°C | [10 empty] | 105 |  |  | 0.24 |  | 1111
AlMo0.5NbTa0.5TiZr | 25°C | BCC | 7.4 | [8 empty] | 2000 |  |  | 10 |  | 1111
AlMo0.5NbTa0.5TiZr | 800°C | [10 empty] | 1597 |  |  | 11 |  | 1111
AlMo0.5NbTa0.5TiZr | 1000°C | [10 empty] | 745 |  |  | >50 |  | 1111
AlMo0.5NbTa0.5TiZr | 1200°C | [10 empty] | 250 |  |  | >50 |  | 1111
AlNb1.5Ta0.5Ti1.5Zr0.5 | 25°C | BCC | 6.9 | [8 empty] | 1280 |  |  | 3.5 |  | 1111
AlNb1.5Ta0.5Ti1.5Zr0.6 | 800°C | [10 empty] | 728 |  |  | >12 |  | 1111
AlNb1.5Ta0.5Ti1.5Zr0.7 | 1000°C | [10 empty] | 403 |  |  | >50 |  | 1111
AlNbTiV | 25°C | BCC | 5.6 | [8 empty] | 1020 |  |  | 5 |  | 1111
AlNbTiV | 600°C | [10 empty] | 810 |  |  | 12 |  | 1111
AlNbTiV | 800°C | [10 empty] | 685 |  |  | 50 |  | 1111
AlNbTiV | 1000°C | [10 empty] | 158 |  |  | 50 |  | 1111
CrHfNbTiZr | 25°C | BCC + lm | 8.1 | [8 empty] | 1375 |  |  | 2,8 |  | 1111
CrHfNbTiZr | 300°C | [10 empty] | 1420 |  |  | 4,2 |  | 1111
CrHfNbTiZr | 500°C | [10 empty] | 1457 |  |  | 2,2 |  | 1111
CrHfNbTiZr | 700°C | [10 empty] | 1322 |  |  | 1,4 |  | 1111
CrHfNbTiZr | 900°C | [10 empty] | 1328 |  |  | 4,5 |  | 1111
CrMo0.5NbTa0.5TiZr | 25°C | BCC + Im | 8.2 | [8 empty] | 1595 |  |  | 5 |  | 1111
CrMo0.5NbTa0.5TiZr | 800°C |  | 8.2 | [8 empty] | 983 |  |  | 5.5 |  | 1111
CrMo0.5NbTa0.5TiZr | 1000°C |  | 8.2 | [8 empty] | 546 |  |  | 50 |  | 1111
CrMo0.5NbTa0.5TiZr | 1200°C |  | 8.2 | [8 empty] | 170 |  |  | 50 |  | 1111
CrNbTiVZr | 25°C | BCC + Im | 6.6 | [8 empty] | 1298 |  |  | 3 |  | 1111
CrNbTiVZr | 600°C | [10 empty] | 1230 |  |  | 10 |  | 1111
CrNbTiVZr | 800°C | [10 empty] | 615 |  |  | >50 |  | 1111
CrNbTiVZr | 1000°C | [10 empty] | 259 |  |  | >50 |  | 1111
CrNbTiZr | 25°C | BCC + Im | 6.7 | [8 empty] | 1260 |  |  | 6 |  | 1111
CrNbTiZr | 600°C | [10 empty] | 1035 |  |  | >50 |  | 1111
CrNbTiZr | 800°C | [10 empty] | 300 |  |  | >50 |  | 1111
CrNbTiZr | 1000°C | [10 empty] | 115 |  |  | >50 |  | 1111
HfMoNbTaTiZr | 25°C | BCC | 10 | [8 empty] | 1512 |  |  | 12 |  | 1111
HfMoNbTaTiZr | 800°C | [10 empty] | 1007 |  |  | 23 |  | 1111
HfMoNbTaTiZr | 1000°C | [10 empty] | 814 |  |  | 30 |  | 1111
HfMoNbTaTiZr | 1200°C | [10 empty] | 556 |  |  | 30 |  | 1111
HfMoNbTiZr | 25°C | BCC | 8.7 | [8 empty] | 1575 |  |  | 9 |  | 1111
HfMoNbTiZr | 800°C | [10 empty] | 825 |  |  | 50 |  | 1111
HfMoNbTiZr | 1000°C | [10 empty] | 635 |  |  | 50 |  | 1111
HfMoNbTiZr | 1200°C | [10 empty] | 187 |  |  | 50 |  | 1111
HfMoTaTiZr | 25°C | BCC | 10.2 | [8 empty] | 1600 |  |  | 4 |  | 1111
HfMoTaTiZr | 800°C | [10 empty] | 1045 |  |  | 19 |  | 1111
HfMoTaTiZr | 1000°C | [10 empty] | 855 |  |  | 30 |  | 1111
HfMoTaTiZr | 1200°C | [10 empty] | 404 |  |  | 30 |  | 1111
HfNbSi0.5TiV | 25°C | BCC + lm | 8.6 | [8 empty] | 1399 |  |  | 10,9 |  | 1111
HfNbSi0.5TiV | 800°C | [10 empty] | 875 |  |  | 50 |  | 1111
HfNbSi0.5TiV | 1000°C | [10 empty] | 240 |  |  | 50 |  | 1111
HfNbSi0.5TiVZr | 0°C | BCC + lm | 7.8 | [8 empty] | 1540 |  |  | 16,8 |  | 1111
HfNbSi0.5TiVZr | 600°C | [10 empty] | 1252 |  |  | 50 |  | 1111
HfNbSi0.5TiVZr | 800°C | [10 empty] | 427 |  |  | 50 |  | 1111
HfNbTaTiZr | 25°C | BCC | 9.9 | [8 empty] | 929 |  |  | 50 |  | 1111
HfNbTaTiZr | 600°C | [10 empty] | 675 |  |  | 50 |  | 1111
HfNbTaTiZr | 800°C | [10 empty] | 535 |  |  | 50 |  | 1111
HfNbTaTiZr | 1000°C | [10 empty] | 295 |  |  | 50 |  | 1111
HfNbTaTiZr | 1200°C | [10 empty] | 92 |  |  | 50 |  | 1111
HfNbTaTiZr | 1400°C | [10 empty] | 790 |  |  | 50 |  | 1111
HfNbTiVZr | 25°C | BCC + lm | 8.1 | [8 empty] | 1170 |  |  | 29,6 |  | 1111
HfNbTiVZr | 300°C | [10 empty] | 1120 |  |  | 30 |  | 1111
HfNbTiVZr | 500°C | [10 empty] | 1253 |  |  | 38 |  | 1111
HfNbTiVZr | 700°C | [10 empty] | 1140 |  |  | 29,7 |  | 1111
HfNbTiVZr | 900°C | [10 empty] | 1157 |  |  | 39,6 |  | 1111
MoNbTaVW | 25°C | BCC | 12.4 | [8 empty] | 1246 |  |  | 1.7 |  | 1111
MoNbTaVW | 600°C | [10 empty] | 862 |  |  | 13 |  | 1111
MoNbTaVW | 800°C | [10 empty] | 846 |  |  | 17 |  | 1111
MoNbTaVW | 1000°C | [10 empty] | 842 |  |  | 19 |  | 1111
MoNbTaVW | 1200°C | [10 empty] | 735 |  |  | 7.5 |  | 1111
MoNbTaVW | 1400°C | [10 empty] | 656 |  |  | 40 |  | 1111
MoNbTaVW | 1600°C | [10 empty] | 477 |  |  | 40 |  | 1111
MoNbTaW | 25°C | BCC | 13.8 | [8 empty] | 1058 |  |  | 2.6 |  | 1111
MoNbTaW | 600°C | [10 empty] | 561 |  |  | 40 |  | 1111
MoNbTaW | 800°C | [10 empty] | 552 |  |  | 40 |  | 1111
MoNbTaW | 1000°C | [10 empty] | 548 |  |  | 40 |  | 1111
MoNbTaW | 1200°C | [10 empty] | 506 |  |  | 40 |  | 1111
MoNbTaW | 1400°C | [10 empty] | 421 |  |  | 40 |  | 1111
MoNbTaW | 1600°C | [10 empty] | 405 |  |  | 40 |  | 1111
NbTiV2Zr | 25°C | BCC | 6.3 | [8 empty] | 918 |  |  | 50 |  | 1111
NbTiV2Zr | 600°C | [10 empty] | 571 |  |  | 50 |  | 1111
NbTiV2Zr | 800°C | [10 empty] | 240 |  |  | 50 |  | 1111
NbTiV2Zr | 1000°C | [10 empty] | 72 |  |  | 50 |  | 1111
NbTiVZr | 25°C | BCC | 6.5 | [8 empty] | 1105 |  |  | 50 |  | 1111
NbTiVZr | 600°C | [10 empty] | 834 |  |  | 50 |  | 1111
NbTiVZr | 800°C | [10 empty] | 187 |  |  | 50 |  | 1111
NbTiVZr | 1000°C | [10 empty] | 58 |  |  | 50 |  | 1111
ALNiCrFe0.5Mo0.2CoCu |  |  | 6.887 | [8 empty] | 1132 | 1258 |  | 18.3 |  | 1 | 3170
ALNiCrFeMo0.2CoCu |  |  | 6.845 | [8 empty] | 818 | 1222 |  | 16.9 |  | 1 | 2780
ALNiCrFe1.5Mo0.2CoCu |  |  | 6.629 | [8 empty] | 536 | 1124 |  | 19.8 |  | 1 | 2550
ALNiCrFe2Mo0.2CoCu |  |  | 6.662 | [8 empty] | 436 | 1221 |  | 30.2 |  | 1 | 2290
AlNbTiV |  | BCC |  | 4.25 | -16.25 | 11.526 |  | 3.595 | 1.384 | [7 empty] | 2
AlCr0.5NbTiV |  | BCC |  | 4.444 | -15.404 | 13.145 |  | 4.714 | 1.687 | [7 empty] | 2
AlCrNbTiV |  | BCC+ Laves C14 |  | 4.6 | -14.56 | 13.381 |  | 5.295 | 1.836 | [7 empty] | 2
AlCr1.5NbTiV |  | BCC+ Laves C14 |  | 4.727 | -13.749 | 13.253 |  | 5.628 | 1.941 | [7 empty] | 2
CrNbTiVZr |  | BCC+ Laves C15 |  | 4.8 | -4.592 | 13.381 |  | 7.787 | 5.055 | [7 empty] | 2
Al0.5CrNbTiVZr |  | BCC+ Laves (C14 +C15) |  | 4.636 | -11.594 | 14.697 |  | 7.425 | 2.684 | [7 empty] | 2
AlCrNbTiVZr |  | BCC+ Laves (C14 +C15) |  | 4.5 | -16.307 | 14.898 |  | 7.108 | 1.746 | [7 empty] | 2
Al1.5CrNbTiVZr |  | BCC+ Laves (C14 +C15) |  | 4.384 | -19.47 | 14.783 |  | 6.83 | 1.469 | [7 empty] | 2
AlNbTiV |  |  | 5.59 | [8 empty] | 1000 | 1280 |  | 6 |  | 3
AlNbTiVZr0.1 |  |  | 5.53 | [8 empty] | 1290 | 1395 |  | 3.7 |  | 3
AlNbTiVZr0.25 |  |  | 5.57 | [8 empty] | 1360 | 1480 |  | 9.3 |  | 3
AlNbTiVZr0.5 |  |  | 5.64 | [8 empty] | 1485 |  |  | >50 |  | 3
AlNbTiVZr |  |  | 5.79 | [8 empty] | 1500 | 1675 |  | 3 |  | 3
AlNbTiVZr1.5 |  |  | 5.87 | [8 empty] | 1535 | 1550 |  | 0.4 |  | 3
NiFeCrCo |  |  |  |  | -2.45 | 11.52 | 1100 |  |  |  |  | 197 | 582 |  | 70.3 |  | 6
NiFeCrCoMn |  |  |  |  | -3.04 | 13.37 | 1100 |  |  |  |  | 135 | 497 |  | 53.5 |  | 6
Ni14Fe20Cr26Co20Mn20 |  |  |  |  | -2.6 | 13.22 | 1100 |  |  |  |  | 162 | 462 |  | 50.1 |  | 6
Ni18.5Fe18.5Cr18.5Co26Mn18.5 |  |  |  |  | -2.77 | 13.29 | 1100 |  |  |  |  | 134 | 414 |  | 66.5 |  | 6
Mg65+x(Cu0.667Y0.333)30-xZn5, x=6 | [12 empty] | 839 |  | 3.04 |  | 9
x=12 | [11 empty] | 841 | 1203 |  | 1.45 |  | 9
x=14 | [11 empty] | 740 | 1135 |  | 1.66 |  | 9
x=16 | [11 empty] | 550 | 1163 |  | 2.9 |  | 9
x=18 | [11 empty] | 358 | 942 |  | 1.43 |  | 9
CoCrFeNiTi | [9 empty] | 134.6 |  |  |  |  | 9 |  | 10
CoCrFeNiTiAl0.5 | [9 empty] | 106.8 |  |  |  |  | 9.9 |  | 10
CoCrFeNiTiAl1.0 | [9 empty] | 147.6 |  |  |  |  | 6.4 |  | 10
CoCrFeNiTiAl1.5 | [9 empty] | 133.4 |  |  |  |  | 9.8 |  | 10
CoCrFeNiTiAl2.0 | [9 empty] | 93.5 |  |  |  |  | 5.2 |  | 10
CoCrFeNiCuAl | [12 empty] | 1820 | 515.5 | 20.7 |  | 11
CoCrFeNiTi |  |  |  |  | -15.6 | 9.79 | [10 empty] | 12
CoFeGdIrNi |  |  |  |  | -4.83 | 12.71 | [10 empty] | 12
CeGdNdPrSm |  |  |  |  | 22.8 | 13.37 | [10 empty] | 12
CoCrCuFeNi |  | fcc |  |  | 1.31 | 11.34 | [10 empty] | 12
BiFeCoNiMn |  | fcc |  |  | 8.22 | 11.31 | [10 empty] | 12
CoCrFeNiTi |  | fcc |  |  | -15.6 | 9.79 | [10 empty] | 12
CoCuFeNiV |  | fcc |  |  | -10.5 | 9.91 | [10 empty] | 12
CoCrCuFeNiTi |  | fcc |  |  | -6.78 | 12.14 | [10 empty] | 12
AuAlCoCrCuNi |  | fcc |  |  | 2.59 | 13.35 | [10 empty] | 12
VCrCoFeMnNi |  | fcc |  |  | -4.4 | 12.13 | [10 empty] | 12
TiZrNbMo |  | bcc |  |  | 2.5 | 11.53 | 2429 | 5.2 | 11.197 | [7 empty] | 13
TiZrNbMoV0.25 |  | bcc |  |  | 2.6 | 12.71 | 2414 | 5.35 | 11.789 | [7 empty] | 13
TiZrNbMoV0.5 |  | bcc |  |  | 2.67 | 13.15 | 2400 | 5.99 | 11.831 | [7 empty] | 13
TiZrNbMoV0.75 |  | bcc |  |  | 2.7 | 13.33 | 2390 | 5.51 | 11.786 | [7 empty] | 13
TiZrNbMoV1 |  | bcc |  |  | -2.72 | 13.38 | 2380 | 5.55 | 11.706 | [7 empty] | 13
TiZrNbMoV1.5 |  | bcc |  |  | -2.54 | 13.25 | 2362 | 5.59 | 12.297 | [7 empty] | 13
TiZrNbMoV2 |  | bcc |  |  | -2.67 | 12.97 | 2347 | 5.57 | 11.414 | [7 empty] | 13
TiZrNbMoV3 |  | bcc |  |  | -2.53 | 12.26 | 1970 | 5.5 | 9.54 | [7 empty] | 13
CoCrFeNiAl |  | bcc |  |  | -12.32 | 13.38 | 1675 | 5.32 | 1.819 | [7 empty] | 13
CoCrFeNiAlNb0.1 |  | bcc |  |  | -13.32 | 13.88 | 1696 | 5.62 | 1.767 | [7 empty] | 13
CoCrFeNiAlNb0.25 |  | bcc + Laves |  |  | -14.66 | 14.29 | 1726 | 5.99 | 1.682 | [7 empty] | 13
CoCrFeNiAlNb0.5 |  | bcc + Laves |  |  | -16.58 | 14.71 | 1773 | 6.46 | 1.573 | [7 empty] | 13
CoCrFeNiAlNb0.75 |  | bcc + Laves |  |  | -18.03 | 14.87 | 1815 | 6.81 | 1.497 | [7 empty] | 13
FeCoNi(CuAl)0.8 |  | FCC+BCC | [9 empty] | 536.7 | 2219.1 | 318.9 | 47.8 |  | 18
VCrFeTa0.1W0.1 |  | BCC1 | [9 empty] | 1341 | 2917 | 564 | 42.2 (Not broken) |  | 19
VCrFeTa0.2W0.2 |  | BCC1 | [9 empty] | 1742 | 3265 | 673 | 35.7 (Not broken) |  | 19
VCrFeTa0.3W0.3 |  | BCC1+BCC2 | [10 empty] | 701 | 726 |  |  | 19
VCrFeTa0.4W0.4 |  | BCC1+BCC2+Laves | [9 empty] | 1580 | 1767 | 886 |  |  | 19
VCrFeTaW |  | BCC1+BCC2+Laves | [10 empty] | 1501 | 1135 |  |  | 19
VCrFeTa0.1W0.1 | 600 | [10 empty] | 1234 | 2158 | 605 | 28.1 |  | 19
| 800 | [10 empty] | 1019 | 1289 | 621 | 50 |  | 19
| 1000 | [10 empty] | 371 | 421 | 538 | 50 |  | 19
VCrFeTaV0.C2WrF0e.2Ta0.2W0.2 | 600 | [10 empty] | 1657 | 2316 | 721 | 22.6 |  | 19
| 800 | [10 empty] | 1033 | 1260 | 762 | 40.6 |  | 19
| 1000 | [10 empty] | 182 | 253 | 665 | 50 |  | 19
VCrFeTa0.1W0.1 |  |  | 7.85 | 6.28 | -4.83 | 10.87 | 2147.7 | 3.59 | 4.83 | [7 empty] | 19
VCrFeTa0.2W0.2 |  |  | 8.58 | 6.23 | -5.15 | 11.75 | 2227.3 | 4.17 | 5.08 | [7 empty] | 19
VCrFeTa0.3W0.3 |  |  | 9.19 | 6.19 | -5.41 | 12.32 | 2297 | 4.55 | 5.23 | [7 empty] | 19
VCrFeTa0.4W0.4 |  |  | 9.72 | 6.16 | -5.63 | 12.7 | 2360.1 | 4.82 | 5.32 | [7 empty] | 19
VCrFeTaW |  |  | 11.81 | 6 | -6.4 | 13.38 | 2631.8 | 5.41 | 5.47 | [7 empty] | 19
CoCrFeNiNb0.5 | [11 empty] | 1280 | 2321 |  | 23.6 |  | 20
CoCrFeNiNb0.65 | [11 empty] | 1542 | 2463 |  | 18.7 |  | 20
CoCrFeNiNb0.8 | [16 empty] | 20
Ti30Zr25Hf15Nb20Ta10 | BCC | [8 empty] | 67 |  |  |  | 4.1GPa |  |  | 25
FeCoNiCrMn | FCC | [8 empty] | 135 |  | 1786 | 2479 | 2.1GPa | 12.8 |  | 25
CoCrFeMnNi |  | FCC |  | 8 | -4.16 | 13.38 | 1792.4 | [9 empty] | 42
CoCrCuFeMnNi |  | FCC |  | 8.5 | 1.44 | 14.9 | 1720 | [9 empty] | 42
CrCuFeMoNi |  | FCC |  | 8.2 | 4.64 | 13.38 | 1985 | [9 empty] | 42
AlCrCuFeMnNi |  | BCC |  | 7.5 | -5.11 | 14.9 | 1580.58 | [9 empty] | 42
AlCoCrFeNi |  | BCC |  | 7.2 | -12.32 | 13.38 | 1675.1 | [9 empty] | 42
Al2CoCrFeNiTi |  | BCC |  | 6.14 | -21.63 | 14.53 | 1607.86 | [9 empty] | 42
Ni48.7Co17.5Cr10Fe9.3Al7.5Ti7 | [11 empty] | 859 | 1044 |  | 14,7 |  | 42
Ni47.7Co17.5Cr10Fe9.3Al7.5Ti7Mo1 | [11 empty] | 899 | 1064 |  | 14.3 |  | 42
CrFeNiAl2 | [11 empty] | 280 |  | 216 |  |  | 42
CrFeNiAl4 | [11 empty] | 1350 | 3219 | 542 |  |  | 42
CrFeNiAl3Ti3 | [11 empty] | 1712 | 3700 | 551 |  |  | 42
CrFeNiAl4Ti2 | [11 empty] | 1600 | 3819 | 580 |  |  | 42
AlMo0.5NbTa0.5TiZr | [9 empty] | 70 |  | 745 | 792 |  |  |  | 43
AlMo0.5NbTa0.5TiZr0.5 | [9 empty] | 76 |  | 935 | 1019 |  |  |  | 43
AlNbTa0.5TiZr0.5 | [9 empty] | 53 |  | 535 | 542 |  |  |  | 43
Al0.5Mo0.5NbTa0.5TiZr | [9 empty] | 78 |  | 579 | 646 |  |  |  | 43
Al0.25NbTaTiZr | [9 empty] | 63 |  | 366 | 408 |  |  |  | 43
Al7.8Co28.5Cr17.6Fe28.5Ni17.6 |  |  |  | 7.81 |  |  |  | 3.93 | 2.78 | [7 empty] | 45
Al8.2Co19.3Cr27.0Fe18.3Ni27.2 |  |  |  | 7.76 |  |  |  | 4.12 | 2.63 | [7 empty] | 45
Al6.7Co28.3Cr10.8Fe28.1Ni26.1 |  |  |  | 8.23 |  |  |  | 3.78 | 3.31 | [7 empty] | 45
Al7.8Co19.5Cr27.2Fe18Ni27.5 |  |  |  | 7.81 |  |  |  | 3.66 | 2.81 | [7 empty] | 45
Al8Co28.5Cr17.9Fe27.6Ni18 |  |  |  | 7.89 |  |  |  | 3.7 | 3.16 | [7 empty] | 45
Al7.9Co27.5Cr11.4Fe26.7Ni26.5 |  |  |  | 8.18 |  |  |  | 3.72 | 3.12 | [7 empty] | 45
Co20.9Cr20.7Fe21Mn17.4Ni20 |  |  |  | 8.02 |  |  |  | 0.94 | 5.6 | [7 empty] | 45
Co28.2Cr20.5Fe12.1Mn9.3Ni29.9 |  |  |  | 8.38 |  |  |  | 0.98 | 4.84 | [7 empty] | 45
Co28.4Cr28.9Fe20.7Mn10.1Ni11.9 |  |  |  | 7.84 |  |  |  | 1.01 | 5.61 | [7 empty] | 45
Co12.2Cr10.2Fe29.5Mn28.7Ni19.4 |  |  |  | 8.02 |  |  |  | 0.79 | 6.02 | [7 empty] | 45
Co19.6Cr31.1Fe18.6Ni30.7 |  |  |  | 8.19 |  |  |  | 1.07 | 4.68 | [7 empty] | 45
Co31.8Cr18.2Fe30.8Ni19.2 |  |  |  | 8.34 |  |  |  | 0.98 | 6.32 | [7 empty] | 45
Co31.4Cr31Fe18.6Ni19 |  |  |  | 8.07 |  |  |  | 1.07 | 4.74 | [7 empty] | 45
Co19.8Cr19.2Fe30.3Ni30.7 |  |  |  | 8.43 |  |  |  | 0.98 | 6.07 | [7 empty] | 45
Co18.9Fe33Mn30.3Ni17.8 |  |  |  | 8.24 |  |  |  | 0.66 | 5.31 | [7 empty] | 45
Co31.6Fe20.5Mn18.2Ni29.7 |  |  |  | 8.73 |  |  |  | 0.64 | 5.05 | [7 empty] | 45
Co31.8Fe32.5Mn17.8Ni17.9 |  |  |  | 8.5 |  |  |  | 0.71 | 6.08 | [7 empty] | 45
Co18.8Fe20.6Mn31.6Ni29 |  |  |  | 8.45 |  |  |  | 0.62 | 4 | [7 empty] | 45
Co34.6Cr24.6Mn17.6Ni23.3 |  |  |  | 8.14 |  |  |  | 0.99 | 3.82 | [7 empty] | 45
Co34.7Cr13.7Mn28.6Ni23 |  |  |  | 8.25 |  |  |  | 0.81 | 3.42 | [7 empty] | 45
Co24.4Cr24.1Mn18.2Ni33.3 |  |  |  | 8.25 |  |  |  | 0.98 | 3.52 | [7 empty] | 45
Co23.6Cr14.4Mn27.5Ni34.5 |  |  |  | 8.36 |  |  |  | 0.82 | 3.17 | [7 empty] | 45
Co32.2Cr20Mn28Ni19.8 |  |  |  | 8.04 |  |  |  | 0.91 | 3.66 | [7 empty] | 45
CoCrFeMnNi | [6 empty] | 1571.91 | [9 empty] | 45
CoCrFeNi | [6 empty] | 1710.77 | [9 empty] | 45
CoFeMnNi | [6 empty] | 1543.49 | [9 empty] | 45
CoCrMnNi | [6 empty] | 1500.82 | [9 empty] | 45
Al8Co19Cr27Fe18Ni28 | [6 empty] | 1638.47 | [9 empty] | 45
Al8Co29Cr18Fe28Ni18 | [6 empty] | 1675.97 | [9 empty] | 45
Al8Co27Cr11Fe27Ni27 | [6 empty] | 1691.53 | [9 empty] | 45
CoCrFeNiNb0.45 |  | FCC+ Laves |  | 7.92 | 10.12 | 13.08 |  | 4.9 | [8 empty] | 47
CoCrFeNiNb0.5 |  | FCC+ Laves |  | 7.89 | 10.67 | 13.15 |  | 5.09 | [8 empty] | 47
CoCrFeNiNb0.65 |  | FCC+ Laves |  | 7.8 | 12.15 | 13.28 |  | 5.56 | [8 empty] | 47
CoCrFeNiTa0.2 |  | FCC+ Laves |  | 8.1 | 6.8 | 12.57 |  | 3.59 | [8 empty] | 47
CoCrFeNiTa0.4 |  | FCC+ Laves |  | 7.95 | 9.3 | 13.01 |  | 4.69 | [8 empty] | 47
CoCrFeNiTa0.5 |  | FCC+ Laves |  | 7.89 | 10.37 | 13.15 |  | 5.09 | [8 empty] | 47
AlCoCrFeNi2.0 |  | FCC+ B2 |  | 7.67 | 12 | 12.98 |  | 5.22 | [8 empty] | 47
AlCoCrFeNi2.1 |  | FCC+ B2 |  | 7.7 | 11.94 | 12.91 |  | 5.2 | [8 empty] | 47
AlCoCrFeNi2.2 |  | FCC+ B2 |  | 7.74 | 11.88 | 12.84 |  | 5.18 | [8 empty] | 47
Co2Mo0.5Ni2VW0.5 |  | FCC+µ |  | 8.17 | 8.94 | 12.02 |  | 4.55 | [8 empty] | 47
Co2Mo0.6Ni2VW0.6 |  | FCC+µ |  | 8.1 | 8.72 | 12.27 |  | 4.69 | [8 empty] | 47
Co2Mo0.8Ni2VW0.8 |  | FCC+µ |  | 7.97 | 8.3 | 12.65 |  | 4.9 | [8 empty] | 47
Co2MoNi2VW |  | FCC+µ |  | 7.86 | 7.92 | 12.89 |  | 5.04 | [8 empty] | 47
Co2Mo1.5Ni2VW1.5 |  | FCC+µ |  | 7.63 | 7.09 | 13.14 |  | 5.19 | [8 empty] | 47
Co2Mo1.7Ni2VW1.7 |  | FCC+µ |  | 7.53 | 6.74 | 13.16 |  | 5.21 | [8 empty] | 47
Al0.9CrFeNi |  | BCC+ B2 |  | 6.85 | 12.81 | 11.52 |  | 5.62 | [8 empty] | 47
AlCrFeNi |  | BCC+ B2 |  | 6.75 | 13.25 | 11.53 |  | 5.75 | [8 empty] | 47
Al1.1CrFeNi |  | BCC+ B2 |  | 6.66 | 13.63 | 11.52 |  | 5.87 | [8 empty] | 47
Al1.2CrFeNi |  | BCC+ B2 |  | 6.57 | 13.97 | 11.5 |  | 5.96 | [8 empty] | 47
Al1.3CrFeNi |  | BCC+ B2 |  | 6.49 | 14.26 | 11.47 |  | 6.04 | [8 empty] | 47
AlCoCrFeNb0.25Ni |  | BCC+ Laves |  | 7.1 | 14.66 | 14.34 |  | 5.95 | [8 empty] | 47
AlCoCrFeNb0.5Ni |  | BCC+ Laves |  | 7 | 16.53 | 14.7 |  | 6.32 | [8 empty] | 47
AlCoCrFeNb0.75Ni |  | BCC+ Laves |  | 6.91 | 18.03 | 14.85 |  | 6.59 | [8 empty] | 47
CoCrFeNiMnPd |  | FCC+ Mn7Pd9 |  | 8.33 | 7.67 | 14.9 |  | 3.36 | [8 empty] | 47
CoCrFeNiZr0.4 |  | FCC+ Laves |  | 7.86 | 13.6 | 13.01 |  | 7.72 | [8 empty] | 47
CoCrFeNiZr0.45 |  | FCC+ Laves |  | 7.82 | 14.57 | 13.08 |  | 8.06 | [8 empty] | 47
CoCrFeNiZr0.5 |  | FCC+ Laves |  | 7.78 | 15.51 | 13.15 |  | 8.38 | [8 empty] | 47
Zr0.6CoCrFeNi2 |  | FCC+ Ni7Zr2 |  | 8.14 | 16.43 | 12.64 |  | 8.31 | [8 empty] | 47
Nb0.74CoCrFeNi2 |  | FCC+(Co,Ni)2Nb |  | 8.14 | 12.62 | 12.84 |  | 5.5 | [8 empty] | 47
Hf0.55CoCrFeNi2 |  | FCC+ Ni7Hf2 |  | 8.14 | 10.83 | 12.66 |  | 7.88 | [8 empty] | 47
Ta0.65CoCrFeNi2 |  | FCC+(Co,Ni)2Ta |  | 8.19 | 11.48 | 12.77 |  | 5.26 | [8 empty] | 47
Fe20Co20Ni41Al19 |  | FCC+ BCC |  | 7.58 | 10.57 | 11.01 |  | 5.33 | [8 empty] | 47
CoFeNi2V0.5Nb0.6 |  | FCC+ Laves |  | 8.24 | 15.91 | 12.48 |  | 5.919 | [8 empty] | 47
CoFeNi2V0.5Nb0.65 |  | FCC+ Laves |  | 8.33 | 14.52 | 12.35 |  | 5.54 | [8 empty] | 47
CoFeNi2V0.5Nb0.7 |  | FCC+ Laves |  | 8.3 | 15 | 12.4 |  | 5.67 | [8 empty] | 47
CoFeNi2V0.5Nb0.75 |  | FCC+ Laves |  | 8.27 | 15.47 | 12.44 |  | 5.8 | [8 empty] | 47
CoFeNi2V0.5Nb0.8 |  | FCC+ Laves |  | 8.21 | 16.33 | 12.51 |  | 6.02 | [8 empty] | 47
CoFeNi2V0.5Nb |  | FCC+ Laves |  | 8.09 | 17.85 | 12.6 |  | 6.38 | [8 empty] | 47
CoFeNiVMo0.4 |  | FCC+ CoMo2Ni |  | 7.82 | 9.83 | 13.01 |  | 3.95 | [8 empty] | 47
CoFeNiVMo0.6 |  | FCC+ CoMo2Ni |  | 7.74 | 9.53 | 13.24 |  | 4.2 | [8 empty] | 47
CoFeNiVMo0.8 |  | FCC+ CoMo2Ni |  | 7.67 | 9.24 | 13.35 |  | 4.4 | [8 empty] | 47
CoFeNiVMo |  | FCC+ Co2Mo3 |  | 7.6 | 8.96 | 13.38 |  | 4.54 | [8 empty] | 47
CoFeNi1.2VMo |  | FCC+ Co2Mo3 |  | 7.69 | 9.08 | 13.36 |  | 4.54 | [8 empty] | 47
CoFeNi1.4VMo |  | FCC+ Co2Mo3 |  | 7.78 | 9.16 | 13.3 |  | 4.53 | [8 empty] | 47
CoFeNi1.6VMo |  | FCC+ Co2Mo3 |  | 7.86 | 9.21 | 13.21 |  | 4.52 | [8 empty] | 47
CoFeNi1.8VMo |  | FCC+ Co2Mo3 |  | 7.93 | 9.23 | 13.1 |  | 4.5 | [8 empty] | 47
Ti1.2Cu0.8FeCoNi |  | BCC+ Laves |  | 6.72 | 14.28 | 13.31 |  | 7.04 | [8 empty] | 47
Al2.1CrCuFeNi2 |  | FCC+ BCC |  | 7.23 | 9.89 | 12.85 |  | 6.03 | [8 empty] | 47
Cu43.22Ag56.78 |  |  |  | 11 | 1.96 | 5.69 |  | 5.78 | [8 empty] | 47
Pb27.88Sn72.16 |  |  |  | 4 | 1.61 | 4.92 |  | 1.9 | [8 empty] | 47
Al82.908Cu16.968 |  |  |  | 4.36 | 0.56 | 3.79 |  | 4.01 | [8 empty] | 47
Sn98.6011Cu1.3507 |  |  |  | 4.09 | 0.37 | 0.6 |  | 0.99 | [8 empty] | 47
Si12.087Al87.924 |  |  |  | 3.12 | 8.08 | 3.06 |  | 2.53 | [8 empty] | 47
Al1.5CoCrFeNiTi0.5 | [10 empty] | C | 1566 | 1919 |  | 11.85 |  | 51
CoCrCuFeNiTi0.8 | [10 empty] | C | 1042 | 1848 |  | 2.11 |  | 51
CoCrCuFeNiTi1.0 | [10 empty] | C | 1272 | 1272 |  | 0 |  | 51
AlC0.1CoCrFeNi | [10 empty] | C | 957 | 2550 |  | 10.52 |  | 51
AlC0.2CoCrFeNi | [10 empty] | C | 906 | 2386 |  | 8.68 |  | 51
AlC0.3CoCrFeNi | [10 empty] | C | 867 | 2178 |  | 7.82 |  | 51
AlC0.4CoCrFeNi | [10 empty] | C | 1056 | 2375 |  | 6.67 |  | 51
AlC0.5CoCrFeNi | [10 empty] | C | 1060 | 2250 |  | 5.6 |  | 51
AlCoCrFeNi | [10 empty] | C | 1300 | 2395 |  | 24.2 |  | 51
Al0.8CoCrFeNiTi0.2 | [10 empty] | C | 968 | 2233 |  | 30.1 |  | 51
Al0.5CoCrFeNiTi0.5 | [10 empty] | C | 1100 | 2076 |  | 27.5 |  | 51
AlCoCuFeNi | [10 empty] | C | 1060 | 1452 |  | 19.1 |  | 51
AlCoCuFeNiCr | [10 empty] | C | 1285 | 1857 |  | 24.6 |  | 51
AlCoCuFeNiTi | [10 empty] | C | 1612 | 1816 |  | 12.8 |  | 51
AlCoCuFeNiCrTi | [10 empty] | C | 1523 | 1588 |  | 8.1 |  | 51
AlCrFeNi | [10 empty] | C | 1271 | 1930 |  | 14 |  | 51
AlCo0.25CrFeNi | [10 empty] | C | 1363 | 2161 |  | 19 |  | 51
AlCo0.5CrFeNi | [10 empty] | C | 1349 | 2047 |  | 20 |  | 51
AlCo0.75CrFeNi | [10 empty] | C | 1331 | 1973 |  | 20 |  | 51
AlCoCrFeNi | [10 empty] | C | 1313 | 1943 |  | 19 |  | 51
CoCrFeMn | [10 empty] | C | 338 | 795 |  | 4.3 |  | 51
AlCoCrFeNiTi0.5 | [10 empty] | C | 2260 | 3140 |  | 23.3 |  | 51
AlCoCrFeNiTi | [10 empty] | C | 1860 | 2580 |  | 8.8 |  | 51
AlCoCrFeNiTi1.5 | [10 empty] | C | 2220 | 2720 |  | 5.3 |  | 51
Al2CoCrFeNi | [10 empty] | C | 1241 | 1667 |  | 9.98 |  | 51
Al1.8CoCrFeNiTi0.2 | [10 empty] | C | 1324 | 1737 |  | 10.02 |  | 51
Al1.2CoCrFeNiTi0.8 | [10 empty] | C | 1503 | 1744 |  | 7.73 |  | 51
AlCoCrFeNiTi | [10 empty] | C | 1448 | 1684 |  | 6.18 |  | 51
Al0.8CoCrFeNiTi1.2 | [10 empty] | C | 1272 | 1413 |  | 3.15 |  | 51
CoCrFeNiNb | as-cast | [11 empty] | 1374 | 648 ± 18 (30) |  |  | 61
[13 empty] | 1127 | 674 ± 4 (30) |  |  | 61
[13 empty] | 1280 | 676 ± 4 (30) |  |  | 61
CoCrFeNiNb | 8h MA+ SPS at 800 C | [11 empty] | 351 | 93 ± 10 (30) |  |  | 61
CoCrFeNiNb | 8h MA+ SPS at 1000 C | [11 empty] | 2412 | 798 ± 9 (30) |  |  | 61
[13 empty] | 2249 | 761 ± 7 (30) |  |  | 61
[12 empty] | 2178 | 2284 | 777 ± 5 (30) |  |  | 61
CoCrFeNiNb | arc melting | [11 empty] | 1198 | z600 (0.5) |  |  | 61
CoCrFeNiNb0.8 | arc melting | [10 empty] | 1800 | 2479 | 712 |  |  | 61
CoCrFeNiNb0.8 | arc melting+ annealing | [10 empty] | 1508 | 2357 | 600 |  |  | 61
CoCrFeNiNb0.8 | [11 empty] | 1377 | 2356 | 560 |  |  | 61
CoCrFeNiNb0.8 | [11 empty] | 1268 | 2119 | 540 |  |  | 61
(CoCrCuFeNi)84Ni16 | arc melting | [10 empty] | 1120 | 1322 |  |  |  | 61
CoCrFeNi | As-cast | [10 empty] | 151 | 446.4 |  | 64.8 |  | 64
CoCrFeNiW0.2 | As-cast | [10 empty] | 254.9 | 475.8 |  | 42 |  | 64
CoCrFeNiW0.4 | As-cast | [10 empty] | 315.6 | 690.7 |  | 33.1 |  | 64
CoCrFeNiW0.2 | As-annealed | [10 empty] | 238 | 545.6 |  | 60.5 |  | 64
CoCrFeNiW0.4 | As-annealed | [10 empty] | 525.2 | 970.9 |  | 10.5 |  | 64
FeCoNi(CuAl)0.8 | [13 empty] | 280 |  |  | 67
FeCoNi(AlSi)0.2 | [13 empty] | 185 |  |  | 67
TiVCrMnFe | Laves+B2 | [12 empty] | 713±25 |  |  | 67
Si0.1TiVCr0.5Fe | Laves+B2 | [12 empty] | 837± 33 |  |  | 67
(Fe1/4Co1/4Ni1/4Cr1/4)Al |  |  |  | 2.83 | 16.44 |  |  | 7.64 | [8 empty] | 71
(Fe1/4Co1/4Ni1/4Mn1/4)Al | B2 |  |  | 2.86 | 18.75 |  |  | 7.78 | [8 empty] | 71
(Fe1/4Co1/4Ni1/4Cu1/4)Al | B2 |  |  | 3.34 | 12 |  |  | 7.72 | [8 empty] | 71
(Fe1/5Co1/5Ni1/5Mn1/5Cr1/5)Al |  |  |  | 2.69 | 17.24 |  |  | 7.57 | [8 empty] | 71
(Fe1/5Co1/5Ni1/5Mn1/5Cu1/5)Al | B2 |  |  | 3.16 | 13.96 |  |  | 7.64 | [8 empty] | 71
(Fe1/4Co1/4Ni1/4Cu1/4)(Al1/2Ti1/2 |  |  |  | 3.12 | 24 |  |  | 7.12 | [8 empty] | 71
(Fe1/4Co1/4Ni1/4Mn1/4)(Al1/2Ti1/2) |  |  |  | 2.65 | 28.38 |  |  | 7.2 | [8 empty] | 71
MoNbTaVW | [11 empty] | 1246 |  |  |  |  | 90
MoNbTaW | [11 empty] | 996 |  |  |  |  | 90
MoNbTi | [11 empty] | 1100 |  |  |  |  | 90
NbTa0.3TiZr | [11 empty] | 882 |  |  |  |  | 90
NbTiZr | [11 empty] | 975 |  |  |  |  | 90
Al0.24NbTiVZr | [11 empty] | 1240 |  |  |  |  | 90
Cr 0.3NbTiZr | [11 empty] | 1576 |  |  |  |  | 90
NbRe 0.3TiZr | [11 empty] | 1244 |  |  |  |  | 90
NbTaTiVZr | [11 empty] | 1395 |  |  |  |  | 90
HfNbTaTiZr | [11 empty] | 929 |  |  |  |  | 90
HfMoTaTiZr | [11 empty] | 1600 |  |  |  |  | 90
HfMoNbTaTiZr | [11 empty] | 1512 |  |  |  |  | 90
MoNbTaTiW | [11 empty] | 1343 |  |  |  |  | 90
Al 0.4 Hf 0.6NbTaTiZr | [11 empty] | 1841 |  |  |  |  | 90
AlMo 0.5 NbTa 0.5TiZr | [11 empty] | 2000 |  |  |  |  | 90
AlCrMoNbTi | [11 empty] | 1010 |  |  |  |  | 90
CrMo NbTa TiZr | [11 empty] | 1595 |  |  |  |  | 90
HfMoNbTiZr | [11 empty] | 1575 |  |  |  |  | 90
HfMo 0.5 NbTiV 0.5 | [11 empty] | 1260 |  |  |  |  | 90
HfMo0.5NbSi0.3TiV0.5 | [11 empty] | 1617 |  |  |  |  | 90
HfMo0.5NbSi0.5TiV0.5 | [11 empty] | 1787 |  |  |  |  | 90
HfMo 0.5 NbSi 0.7 TiV 0.5 | [11 empty] | 2134 |  |  |  |  | 90
AlCrMoTi | [11 empty] | 1100 |  |  |  |  | 90
AlMoNbTi | [11 empty] | 1100 |  |  |  |  | 90
MoNbTaTiVW | [11 empty] | 1515 |  |  |  |  | 90
MoNbTiVZr | [11 empty] | 1706 |  |  |  |  | 90
NbTaVMoW |  |  |  | 5.4 | -4.64 | 13.09574 |  | 3.1 | 8.41 | [7 empty] | 95
HfNbTaTiZr |  |  |  | 4.4 | 2.72 | 13.09574 |  | 5.5 | 12.4 | [7 empty] | 95
TiNbTaZr |  |  |  | 4.5 | 2.5 | 11.30626 |  | 5.3 | 11.6 | [7 empty] | 95
TiNbTaZrV |  |  |  | 4.6 | 0.32 | 13.09574 |  | 6.7 | 101 | [7 empty] | 95
TiNbTaZrMo |  |  |  | 4.8 | -1.76 | 13.09574 |  | 5.9 | 19.7 | [7 empty] | 95
TiNbTaZrW |  |  |  | 4.8 | -3.04 | 13.09574 |  | 5.8 | 12.1 | [7 empty] | 95
NbMoTaW |  |  | 13.7 | [8 empty] | 1058 | 1211 |  | 1.5% |  | 96
TaNbHfZr |  |  | 11.1 | [8 empty] | 1315 | 1885 |  | 21.6% |  | 96
TiZrNbTa |  |  | 9.94 | [8 empty] | 1100 | - |  | 48% |  | 96
TaNbHfZrTi |  |  | 9.9 | [8 empty] | 929 | - |  | >50% |  | 96
Al0.4Hf0.6NbTaTiZr |  |  | 9.05 | [8 empty] | 1841 | 2269 |  | ~5% |  | 96
Al0.21HfNbTiZr |  |  | 8.12 | [8 empty] | 831 | 915.2 |  | ~20% |  | 96
NbTiVTa |  |  | 9.16 | [8 empty] | 1092 | - |  | >50% |  | 96
NbTiVTaAl0.25 |  |  | 8.78 | [8 empty] | 1330 | - |  | >50% |  | 96
NbTiVTa0.5 |  |  | 8.45 | [8 empty] | 1012 | - |  | >50% |  | 96
NbTiVTa1.0 |  |  | 7.89 | [8 empty] | 991 | - |  | >50% |  | 96
TaNbVTi |  |  | 9.16 | [8 empty] | 1391 | 1932 |  | 15% |  | 96
TaNbVTiAl0.2 |  |  | 8.86 | [8 empty] | 1835 | 2217 |  | 10% |  | 96
TaNbVTiAl0.4 |  |  | 8.58 | [8 empty] | 1719 | 2054 |  | 9% |  | 96
TaNbVTiAl0.6 |  |  | 8.33 | [8 empty] | 1697 | 1810 |  | 5.5% |  | 96
TaNbVTiAl0.8 |  |  | 8.1 | [8 empty] | 1606 | 1695 |  | 5% |  | 96
TaNbVTiAl1.0 |  |  | 7.89 | [8 empty] | 1450 | 1619 |  | 2.5% |  | 96
FeCoNiAlSi0.2 |  |  | 4.325 | 8.351 | -12.75 | 11.753 |  |  | 1.579 | [7 empty] | 106
FeCoNiSi0.2Al0.1B0.1 |  |  | 5.125 | 8.348 | -11.754 | 12.075 |  |  | 1.807 | [7 empty] | 106
FeCoNiBSi0.2 |  |  | 6.189 | 8.351 | -10.877 | 11.753 |  |  | 1.957 | [7 empty] | 106
TiZrNbHfTa |  | FCC | [5 empty] | 4.1 | 3.36
Al0.5CoCrCuFeNi |  | FCC | [5 empty] | 3.82 | -1.52
Al2CoCrCuFeNi |  | FCC+BCC | [5 empty] | 5.7 | -8.65
TaGNbGTiGW |  | BCC | [5 empty] | 1.61 | -2.53
FeCoNiCrCuAlMn |  | FCC+BCC | [5 empty] | 4.51 | -5.63
CoCrFeNiCu |  | FCC | [5 empty] | 1.07 | 3.2
CoCrFeNiCuAl2.5 |  | BCC | [5 empty] | 5.91 | -9.28
FeNi(CoCrMn) |  |  |  | 8.33 | -3.87 | 12.8 |  | 2.65 | 5.05 | [7 empty] | 118 | 0.992
FeMnNi(CoCrNbC) |  |  |  | 8.22 | -4.83 | 12.7 |  | 4.6 | 3.86 | [7 empty] | 118 | 0.156
CoCrFeNiMn |  | FCC |  |  | -4.16 | 13.38 |  | 3.27 | 5.79 | [7 empty] | 118
CoCrFeNiMnPd |  | FCC+IM |  |  | -5.12 | 14.22 |  | 3.58 | 5.01 | [7 empty] | 118
CoCrFeNiMnPd0.2 |  | FCC+IM |  |  | -6.61 | 14.78 |  | 4.02 | 4.04 | [7 empty] | 118
CoCrFeNiMnPd0.6 |  | FCC+IM |  |  | -7.67 | 14.9 |  | 4.29 | 3.51 | [7 empty] | 118
CoCrFeNiMnPd 1.4 |  | FCC+IM |  |  | -8.42 | 14.82 |  | 4.46 | 3.18 | [7 empty] | 118
CoCrFeNiMnPd 1.8 |  | FCC+IM |  |  | -8.94 | 14.64 |  | 4.58 | 2.96 | [7 empty] | 118
CoCrFeNiMnPd 2.0 |  | FCC+IM |  |  | -9.14 | 14.53 |  | 4.62 | 2.88 | [7 empty] | 118
TiAlNiCo |  |  |  | 6.5 | -33.5 | 11.53 | [10 empty] | 128
TiAlNiFe |  |  |  | 6.25 | -29.5 | 11.53 | [10 empty] | 128
TiAlNiCoFe |  |  |  | 6.8 | -26.4 | 13.38 | [10 empty] | 128
AlCoFeNi |  |  |  |  | 13.75 | 11.52 | [10 empty] | 128 | 8.7%
AlCoCrFeNi |  |  |  |  | 12.32 | 13.37 | [10 empty] | 128 | 8.8%
AlCoCrCuFeNi |  |  |  |  | 4.78 | 14.89 | [10 empty] | 128 | 8.1%
CoCrFeMnNi | [9 empty] | 180 |  |  |  | 1.32GPa |  |  | 132
Al0.1CoCrFeNi | [9 empty] | 190 |  |  |  | 1.52GPa |  |  | 132
Fe28.2Ni18.8Mn32.9Al14.1Cr6 | as-cast | [10 empty] | 679± 25 | 931± 3 |  | 17.8± 0.2 |  | 135
Fe28.2Ni18.8Mn32.9Al14.1Cr6 | CW | [10 empty] | 1442± 35 | 1521± 33 |  | 2.3± 0.3 |  | 135
Fe28.2Ni18.8Mn32.9Al14.1Cr6 | CW + annealed | [10 empty] | 599± 22 | 868± 10 |  | 19.5± 1.4 |  | 135
AlFeCoNiCu |  | FCC+BCC | 7.54 | [8 empty] | 780± 10 | 907± 10 | 585± 5 | 8.2± 0.2 |  | 142
CoCrFeNi |  | FCC |  | 8.25 | -3.7 | 11.52 |  | 1.18 | 3.11 | [7 empty] | 165 | 4.85
CoCrFeNiNb0.45 |  | FCC | 8.25±0.01 | 8.06 | -5.73 | 12.27 |  | 2.95 | 2.14 |  |  | 1632±39 | 2094±89 |  | 17.4±2 |  | 165 | 6.07
CoCrFeNiNb0.5 |  | FCC+ Laves | 8.31±0.01 | 7.92 | -10.12 | 13.08 |  | 4.9 | 1.29 |  |  | 2060±5 | 2200±10 |  | 17±0.5 |  | 165 | 8.08
CoCrFeNiNb0.55 |  | FCC+ Laves | 8.33±0.02 | 7.89 | -10.67 | 13.15 |  | 5.08 | 1.23 |  |  | 2043±22 | 2214±41 |  | 12.9±0.1 |  | 165 | 8.32
CoCrFeNiNb0.65 |  | FCC+ Laves | 8.37±0.04 | 7.86 | -11.19 | 13.2 |  | 5.26 | 1.17 |  |  | 2120±42 | 2217±97 |  | 10.5±1 |  | 165 | 8.53
CoCrFeNiNb |  | FCC+ Laves |  | 7.8 | -12.15 | 13.28 |  | 5.57 | 1.09 | [7 empty] | 165 | 8.93
NbTiMoV |  |  |  | 5 | -2.75 | 11.52 | 2448.25 | 3.42 | 10.256 |  | C | 1200 |  | 440.7 | 25.62 |  | 171
Al0.25NbTiMoV |  |  |  | 4.88 | -6.256 | 12.71 | 2359 | 3.31 | 4.79 |  | C | 1250 |  | 460.1 | 12.91 |  | 171
Al0.5NbTiMoV |  |  |  | 4.78 | -8.99 | 13.14 | 2279.9 | 3.22 | 3.33 |  | C | 1625 |  | 486.5 | 11.25 |  | 171
Al0.75NbTiMoV |  |  |  | 4.68 | -11.12 | 13.33 | 2209 | 3.16 | 2.65 |  | C | 1260 |  | 516.6 | 7.5 |  | 171
AlNbTiMoV |  |  |  | 4.6 | -12.8 | 13.38 | 2145.3 | 3.14 | 2.242 |  | C | 1375 |  | 536.6 | 2.5 |  | 171
Al1.5NbTiMoV |  |  |  | 4.45 | -15.14 | 13.25 | 2035.1 | 2.93 | 1.78 |  | C | 500 |  | 556.4 | 1.3 |  | 171
Al20-xCr(20+0.5x)Fe20Co20Ni(20+0.5x)x=2 |  |  |  |  | -11.729 | 13.368 | [7 empty] | 508±16 |  |  | 173
Al20-xCr(20+0.5x)Fe20Co20Ni(20+0.5x)x=4.5 |  |  |  |  | -10.927 | 13.315 | [7 empty] | 518±25 |  |  | 173
Al20-xCr(20+0.5x)Fe20Co20Ni(20+0.5x)x=7 |  |  |  |  | -10.053 | 13.216 | [7 empty] | 386±11 |  |  | 173
Al20-xCr(20+0.5x)Fe20Co20Ni(20+0.5x)x=9.5 |  |  |  |  | -9.108 | 13.066 | [7 empty] | 245±15 |  |  | 173
CoCrCuFeNiNb |  |  |  |  | -5.89 | 14.9 |  | 5.16 | 4.86 | [7 empty] | 179
Ge0.5NbTaTiZr |  |  |  |  | -17.58 | 13.15 | 2384.8 | 0.046 | [8 empty] | 180
GeNbTaTiZr |  |  |  |  | -29.92 | 13.38 | 2264.1 | 0.05 | [8 empty] | 180
FeCoCrNiMn | [10 empty] | C | 1314 | 2026 | 415 | 20.3 |  | 182
FeCoCrNiMnAl0.5 | [10 empty] | C | 1392 | 2376 | 553 | 3.8 |  | 182
FeCoCrNiMnAl0.5 | [10 empty] | C |  | 2406 | 684 | 0 |  | 182
Co1.5CrFeNi1.5Ti5 | [13 empty] | 509± 11 |  |  | 188
Al2Co1.5CrFeNi1.5Ti5 | [13 empty] | 487± 5 |  |  | 188
Co1.5CrFeNi1.5Ti10 | [13 empty] | 654± 7 |  |  | 188
Al2Co1.5CrFeNi1.5Ti10 | [13 empty] | 717± 13 |  |  | 188
AlCrFeMnNi |  |  |  | 5.2 | -6.56 | 13.38554 | 1361.2 | 5.385 | 3.334 | [7 empty] | 197
AlCrFeMnNiW0.05 |  |  |  | 5.161 | -3.921 | 13.63496 | 1380.4 | 5.397 | 5.622 | [7 empty] | 197
AlCrFeMnNiW0.1 |  |  |  | 5.134 | -2.9994 | 13.88438 | 1399 | 5.398 | 7.751 | [7 empty] | 197
AlCrFeMnNiW0.5 |  |  |  | 4.91 | -2.816 | 14.63264 | 1540 | 5.399 | 9.42 | [7 empty] | 197
Zr65Al7Fe7Co7Ni7Cu7 |  |  |  | 6.17 | -33.77 | 10.07 |  | 10.41 | [8 empty] | 197 | 0.246
Zr65Al7Fe7Co7Ni7Pd7 |  |  |  | 6.1 | -47.58 | 10.07 |  | 9.86 | [8 empty] | 197 | 0.288
Zr65Al7Fe7Co7Ni7Ag7 |  |  |  | 6.17 | -32.52 | 10.07 |  | 9.62 | [8 empty] | 197 | 0.249
Zr65Al7.5Ni10Cu17.5 |  |  |  | 5.75 | -32.22 | 8.39 |  | 9.97 | [8 empty] | 197 | 0.254
Zr65Al7.5Ni10Cu12.5Ag5 |  |  |  | 5.75 | -31.66 | 9.26 |  | 9.38 | [8 empty] | 197 | 0.256
Zr65Al7.5Ni10Cu2.5Ag15 |  |  |  | 5.75 | -30.67 | 8.99 |  | 8.01 | [8 empty] | 197 | 0.261
Zr65Al7.5Ni10Ag17.5 |  |  |  | 5.75 | -30.45 | 8.39 |  | 7.61 | [8 empty] | 197 | 0.262
Zr65Al7.5Co12.5Ag15 |  |  |  | 6.35 | -29.17 | 8.47 |  | 8.03 | [8 empty] | 197 | 0.256
CoCrCu0.5FeNiTi0.1 |  |  |  | 8.44 | -1.68 | 13.48 |  | 2.72 | [8 empty] | 207 | 0.103
CoCrCu0.5FeNiTi0.3 |  |  |  | 8.26 | -5.4 | 13.49 |  | 4.17 | [8 empty] | 207 | 0.122
CoCrCu0.5FeNiTi0.5 |  |  |  | 7.78 | -8.6 | 14.53 |  | 5.05 | [8 empty] | 207 | 0.124
CoCrCu0.5FeNiTi1.0 |  |  |  | 7.23 | -14.26 | 14.7 |  | 6.34 | [8 empty] | 207 | 0.139
CoCrCuFeNiTi0.1 |  |  |  | 8.7 | 1.6 | 13.92 |  | 2.51 | [8 empty] | 207 | 0.095
CoCrCuFeNiTi0.5 |  |  |  | 8.37 | -3.7 | 14.7 |  | 4.8 | [8 empty] | 207 | 0.14
CoCrCuFeNiTi0.8 |  |  |  | 8.14 | -6.75 | 14.86 |  | 5.7 | [8 empty] | 207 | 0.15
CoCrCuFeNiTi1.0 |  |  |  | 8 | -8.44 | 14.91 |  | 6.12 | [8 empty] | 207 | 0.16
CuTiVFeNiZr |  | FCC+ Laves |  | 7.6 | -14.88 | 13.38 |  | 6.32 | 0.9 |  |  |  |  | 590 |  |  | 207 | 10
AlTiVFeNiZr | [13 empty] | 800
MoTiVFeNiZr | [13 empty] | 740
CuTiVFeNiZrCo | [13 empty] | 630
AlTiVFeNiZrCo | [13 empty] | 790
MoTiVFeNiZrCo | [13 empty] | 790
CuTiVFeNiZrCoCr | [13 empty] | 680
AlTiVFeNiZrCoCr | [13 empty] | 780
MoTiVFeNiZrCoCr | [13 empty] | 850
MoNbTaTiV | As-cast | BCC | [9 empty] | 1400 |  | 443 |  |  | 687
MoNbTaV | As-cast | BCC | [9 empty] | 1525 |  | 504 |  |  | 687
NbTaTiV | As-cast | BCC | [9 empty] | 965 |  | 298 |  |  | 687
NbTaVW | As-cast | BCC | [9 empty] | 1530 |  | 493 |  |  | 687
NbTaTiVW | As-cast | BCC | [9 empty] | 1420 |  | 447 |  |  | 687
MoNbTaW | As-cast | BCC | [9 empty] | 1058 |  | 454 |  |  | 687
MoNbTaVW | As-cast | BCC | [9 empty] | 1246 |  | 535 |  |  | 687
CrMoNbTaVW | As-cast | BCC | [9 empty] | - |  | 705 |  |  | 687
HfMoTaTiZr | As-cast | BCC | [9 empty] | 1600 |  | 542 |  |  | 687
HfMoNbTaTiZr | As-cast | BCC | [9 empty] | 1512 |  | 505 |  |  | 687
HfNbTaTiVZr | As-cast | BCC | [9 empty] | - |  | 558 |  |  | 687
HfNbTaTiZr | As-cast | BCC | [9 empty] | 929 |  | 390 |  |  | 687
HfNbTaTiZr | As-cast | BCC | [9 empty] | 1719 |  | - |  |  | 687
HfMoNbTiZr | [16 empty] | 687
HfMoNbTiZr | Annealed | BCC | [9 empty] | 1575 |  | - |  |  | 687
NbTiVZr | Annealed | BCC | [9 empty] | 1105 |  | 335 |  |  | 687
MoNbTaTiV | [9 empty] | 139.15 | [6 empty] | 687
CoCrFeNiMo | [10 empty] | C | 841 | 1160 |  | 32.38 |  | 684
CoCrFeNiMo0.2 | [10 empty] | C | 878 | 1230 |  | 30.01 |  | 684
CoCrFeNiMo0.4 | [10 empty] | C | 933 | 1332 |  | 27.25 |  | 684
CoCrFeNiMo0.8 | [10 empty] | C | 1228 | 1448 |  | 22.7 |  | 684
AlCrFeCoNi-0 | PM | [10 empty] | 1778 | 2 622 |  | 15.1 |  | 682
AlCrFeCoNi-5 | PM | [10 empty] | 1490 | 2 703 |  | 19.4 |  | 682
AlCrFeCoNi-10 | PM | [10 empty] | 1272 | 2 950 |  | 30.1 |  | 682
AlCrFeCoNi | Casting | [10 empty] | 1251 | 2 004 |  | 32.7 |  | 682
AlCrFeCoNiCu | Casting | [10 empty] | 1303 | 2 081 |  | 24 |  | 682
AlCrFeCoNiCuTi | Casting | [10 empty] | 1234 | 1 356 |  | 9 |  | 682
AlCrFeCoNiCuMn | Casting | [10 empty] | 1005 | 1 480 |  | 15 |  | 682
AlCrFeCoNiCuV | Casting | [10 empty] | 1469 | 1 970 |  | 16 |  | 682
CoCrCuFeNiTi0.5 | Casting | [10 empty] | 700 | 1 650 |  | 21.6 |  | 682
Al0.5CrFeNiCo0.3C0.2 | PM | [11 empty] | 2 131 |  | 3 |  | 682
FeNiCrCo0.3Al0.7 | PM | [10 empty] | 2 033 | 2 635 |  | 8.12 |  | 682
AlCrFeCoNiCu | PM | [10 empty] | 950 | 1 341 |  | 26.5 |  | 682
NbTiVTa |  |  |  |  | -0.25 | 11.53 |  | 3.34 | 117.46 | [7 empty] | 680
NbTiVTaAl0.25 |  |  |  |  | -4.82 | 12.71 |  | 3.42 | 6.47 | [7 empty] | 680
NbTiVTaAl0.5 |  |  |  |  | -8.4 | 13.15 |  | 3.3 | 3.71 | [7 empty] | 680
NbTiVTaAlV1 |  |  |  |  | -13.44 | 13.38 |  | 3.16 | 2.22 | [7 empty] | 680
Al0.3FeCoNi | [11 empty] | 221 | 486 | 153 ± 4 | 41 |  | 678
Al0.3Cr0.5FeCoNi | [11 empty] | 233 | 504 | 163 ± 9 | 45 |  | 678
Al0.3CrFeCoNi | [11 empty] | 259 | 559 | 171 ± 2 | 47 |  | 678
Al0.3Cr1.5FeCoNi | [11 empty] | 294 | 640 | 191 ± 6 | 44 |  | 678
Al0.3Cr1.7FeCoNi | [11 empty] | 338 | 742 | 229 ± 9 | 28 |  | 678
Al0.3Cr2FeCoNi | [11 empty] | 546 | 1078 | 343 ± 10 | 11 |  | 678
CuCrFeTiZn |  |  | 95±2 | [10 empty] | 643±22N.5 |  |  | 677
CuCrFeTiZnPb0.05 |  |  | 92±4 | [10 empty] | 524±13 |  |  | 677
CuCrFeTiZnPb0.1 |  |  | 92±3 | [10 empty] | 396±10 |  |  | 677
AlCrFeMnV |  |  | 92±3 | [10 empty] | 321±18 |  |  | 677
AlCrFeMnVBi0.05 |  |  | 98±2 | [10 empty] | 346±21 |  |  | 677
AlCrFeMnVBi0.1 |  |  | 98±2 | [10 empty] | 392±23.5 |  |  | 677
FeSiBAlNi |  |  |  | 5.6 | -30.88 | 13.3809 |  | 0.1705 | 0.64 | [7 empty] | 673
FeSiBAlNiC |  |  |  | 5.33 | -40.78 | 14.8967 |  | 0.2139 | 0.67 | [7 empty] | 673
FeSiBAlNiCe |  |  |  | 5.17 | -38.78 | 14.8967 |  | 0.2355 | 0.52 | [7 empty] | 673
AlCoCuFeNi |  | FCC + A2/B2 |  | 8.2 | -5.76 | 13.38 |  | 5.61 | 3.53 | 202± 6 |  | 1,060± 4 | 1,452± 5 | 387± 5 | 19.1± 0.5 |  | 667
AlCoCuFeNiCr |  | A2/B2 + FCC |  | 7.83 | -4.78 | 14.9 |  | 5.19 | 5.06 | 219± 5 |  | 1285± 6 | 1,857± 8 | 459± 6 | 24.6± 0.7 |  | 667
AlCoCuFeNiTi |  | FCC + A2/B2 + Laves |  | 7.5 | -16.56 | 14.9 |  | 6.99 | 1.43 | 231± 7 |  | 1,61C2± 7 | 1,816± 6 | 623± 8 | 12.8± 0.3 |  | 667
AlCoCuFeNiCrTi |  | FCC + A2/B2 + Laves |  | 7.29 | -13.8 | 16.18 |  | 6.69 | 1.95 | 239± 5 |  | 1,523± 5 | 1,588± 7 | 510± 5 | 8.1± 0.2 |  | 667
Mo0.5VNbTi |  | BCC-1 (1.0) |  |  |  |  | 2129 |  |  |  |  | 1135 | 1631 |  | 20.7 |  | 666
Mo0.5VNbTiCr0.25 |  | BCC-1 (1.0) |  |  |  |  | 2075 |  |  |  |  | 1272 | 1790 |  | 19.1 |  | 666
Mo0.5VNbTiCr0.5 |  | BCC-1(0.84)þBCC-2 (0.16) |  |  |  |  | 2028 |  |  |  |  | 1450 | 1586 |  | 6.7 |  | 666
Mo0.5VNbTiCr0.75 |  | BCC-1(0.67)þBCC-2 (0.27)þBCC-3 (0.06) |  |  |  |  | 1986 |  |  |  |  | 1484 | 1543 |  | 5.3 |  | 666
Mo0.5VNbTiCr |  | BCC-1 (0.52)þBCC-2 (0.35)þBCC-3 (0.13) |  |  |  |  | 1948 |  |  |  |  | 1610 | 1739 |  | 6.4 |  | 666
Mo0.5VNbTiCr1.5 |  | BCC-1(0.42)þBCC-2(0.39)þBCC-3(0.12)þLaves(0.07) |  |  |  |  | 1883 |  |  |  |  | 1897 | 1981 |  | 4.5 |  | 666
Mo0.5VNbTiCr2 |  | BCC-1(0.36)þBCC-2(0.39)þBCC-3(0.07)þLaves(0.17) |  |  |  |  | 1829 |  |  |  |  | 2311 | 2363 |  | 3.3 |  | 666
FeCoCrAlNiTi5 |  |  |  | 6.92 | -17.95 | 14.7 |  | 6.19 | [8 empty] | 659
FeCoCrAlNiTi10 |  |  |  | 6.68 | -21.64 | 14.91 |  | 6.6 | [8 empty] | 659
FeCoCrAlNiTi15 |  |  |  | 6.47 | -23.95 | 14.79 |  | 6.83 | [8 empty] | 659
FeCoCrAlNiTi20 |  |  |  | 6.29 | -25.44 | 14.54 |  | 6.94 | [8 empty] | 659
FeNiCoCrMn | 293 K | [10 empty] | 165 | 520 | 355 | 65 |  | 657
FeNiCoCrMn0.5C | 293 K | [10 empty] | 225 | 655 | 430 | 38 |  | 657
Co1Cr1Cu1Fe1Ni1 | As-dep. | [8 empty] | 87.9 |  |  |  | 6.3Gpa |  |  | 656
Co1Cr1Cu1Fe1Ni1 | 773 K | [8 empty] | 92.2 |  |  |  | 6.5Gpa |  |  | 656
Co1Cr1Cu1Fe1Ni1 | 873 K | [8 empty] | 101.2 |  |  |  | 7Gpa |  |  | 656
Al2.5Co1Cr1Cu1Fe1Ni1 | As-dep. | [8 empty] | 203.8 |  |  |  | 15.4Gpa |  |  | 656
Al2.5Co1Cr1Cu1Fe1Ni1 | 773 K | [8 empty] | 215 |  |  |  | 15.9Gpa |  |  | 656
Al2.5Co1Cr1Cu1Fe1Ni1 | 873 K | [8 empty] | 218.3 |  |  |  | 16.5Gpa |  |  | 656
CoCrFeNi)100−xMox x=1 | [11 empty] | 113.6 |  |  | >60 |  | 646
CoCrFeNi)100−xMox x=2 | [11 empty] | 119.7 |  |  | >60 |  | 646
CoCrFeNi)100−xMox x=3 | [11 empty] | 141.1 |  |  | >60 |  | 646
Ni1.5CoCuFeCr0.25V0.25 | MA+SPS | [9 empty] | C | 1045 | - |  | > 35.0 |  | 645
Ni1.5CoCuFeV0.5 | MA+SPS | [9 empty] | C | 1130 | - |  | > 35 .0M |  | 645
AlCoCrFeNiC0.1 | casting | [9 empty] | C | 957 | 2550 |  | 10.5 |  | 645
AlCoCrFeNiC0.2 | casting | [9 empty] | C | 906 | 2386 |  | 8.7 |  | 645
AlCoCrFeNiC0.3 | casting | [9 empty] | C | 867 | 2178 |  | 7.8 |  | 645
AlCoCrFeNiC0.4 | casting | [9 empty] | C | 1056 | 2375 |  | 6.7 |  | 645
AlCoCrFeNiC0.5 | casting | [9 empty] | C | 1060 | 2250 |  | 5.6 |  | 645
AlCoCrFeNiC1.0 | casting | [9 empty] | C | 1251 | 2166 |  | 7 |  | 645
AlCoCrFeNiC1.5 | casting | [9 empty] | C | 1255 | 2083 |  | 5.5 |  | 645
Al0.5CrFeNiCo0.3C0.2 | MA+SPS | [9 empty] | C | - | 2131 |  | 3 |  | 645
NiCoCuFeCr |  |  | 7.98 | [8 empty] | 869 | 1856 | 32P1±3 T | 32.2 |  | 644
Ni1.2CoCuFeCr0.8 |  |  | 8.01 | [8 empty] | 1145 | 1937 | 374±3 | 26.9 |  | 644
Ni1.5CoCuFeCr0.5 |  |  | 8.05 | [8 empty] | 1009 | 1985 | 376±5 | 29.5 |  | 644
Ni1.8CoCuFeCr0.2 |  |  | 7.97 | [8 empty] | 747 | 1924 | 322±5 | 32.4 |  | 644
NiCoCuFeCr | arc melting | [10 empty] | _ | _ | 133 | _ |  | 644
NiCoCuFeCr | arc melting and suction casting | [10 empty] | 230 | 888 | _ | 50.2 |  | 644
NiCoCuFeCr | SPS + MA | [10 empty] | 869 | 1856 | 321±3 | 32.2 |  | 644
AlCoCrCuMnFe |  |  |  | 7.33 | -3.78 | 14.9 | 1586 | 5.34 | 6.25 |  |  | 1110.9 | 1529.3 | 447.9 | 15.2 |  | 643
AlCoCrCuMnTi |  |  |  | 6.67 | -12.89 | 14.9 | 1606.4 | 6.36 | 1.86 |  |  | 1568 | 1947.9 | 554.8 | 10.9 |  | 643
Ti0.5CrFeCoNiCu | [9 empty] | 92.73 |  | 700 | 1650 |  | 28.7 |  | 638
Ti0.5CrFeCoNiAl0.25Cu0.75 | [9 empty] | 102.85 |  | 750 | 1970 |  | 38.5 |  | 638
Ti0.5CrFeCoNiAl0.5Cu0.5 | [9 empty] | 160.54 |  | 1580 | 2389 |  | 17.4 |  | 638
Ti0.5CrFeCoNiAl0.75Cu0.25 | [9 empty] | 164.14 |  | 1900 | 2697 |  | 12 |  | 638
Ti0.5CrFeCoNiAl | [9 empty] | 72.68 |  | 2040 | 3135 |  | 24.2 |  | 638
Ta34Nb33Hf8Zr14Ti11 | zone-melted |  |  |  | 2.5 |  | 2454 | 4.6 | [8 empty] | 636
Ta20Nb21Hf20Zr20Ti19 | 7 h@2000C |  |  |  | 2.8 | 30.4 | 2250 | 5 | [8 empty] | 636
Ta25Nb25Hf26Zr24 | 1day@1800C |  |  |  | 3.5 | 23.9 | 2390 | 5.3 | [8 empty] | 636
Ta22Nb24Hf21Zr23Ti10 | 1day@1800C |  |  |  | 3.1 | 27.1 | 2312 | 5.2 | [8 empty] | 636
NiCoFeCr |  | single, FCC | [7 empty] | 204 |  | 800 |  |  |  |  | 633
NiCoFeCrAl |  | two, more BCC | [7 empty] | 193 |  | 1860 |  |  |  |  | 633
NiCoFeCrGa |  | two | [7 empty] | 168 |  | 1360 |  |  |  |  | 633
NiCoFeCrGe |  | two | [7 empty] | 174 |  | 1130 |  |  |  |  | 633
NiCoFeCrSn |  | two, more BCC | [7 empty] | 169 |  | 1830 |  |  |  |  | 633
CoCrFeNi | [5 empty] | 11.55646 | 1717 | [9 empty] | 622
FeCoCrMn0.5Ni | [5 empty] | 13.21926 | 1607 | [9 empty] | 622
CoCrFeMnNi | [5 empty] | 13.38554 | 1607 | [9 empty] | 622
Al0.3CrFe1.5MnNi0.5 | as cast | [12 empty] | 298.8 |  |  | 620
Al0.3CrFe1.5MnNi0.5 | 650 C FC | [12 empty] | 636.2 |  |  | 620
Al0.3CrFe1.5MnNi0.5 | QC* | [12 empty] | 854.6 |  |  | 620
Al0.3CrFe1.5MnNi0.5 | 750 C FC | [12 empty] | 898.5 |  |  | 620
Al0.3CrFe1.5MnNi0.5 | QC* | [12 empty] | 857.6 |  |  | 620
FeCoNiCrMn | [11 empty] | 230 ± 2 | 400 ± 5 | 147 ± 4 | 33 ± 3 |  | 619
FeCoNiCrMnAl | [11 empty] | 500 ± 8 | 750 ± 9 | 290 ± 5 | 9 ± 1 |  | 619
Co28.75Fe31.25Ni7.5Ti30V2.5 |  |  |  | 7.16 | [12 empty] | 616
Al16.5Co22.5Cr5Fe12.5Ni30Ti13.5 |  |  |  | 7.36 | [12 empty] | 616
Al15Cr5Fe30Ni30Ti20 |  |  |  | 6.95 | [12 empty] | 616
Al22Co28Ni31.75Ti10.75V7.5 |  |  |  | 7.16 | [12 empty] | 616
Co25Fe25Mn15Ni15Ti12.5V7.5 |  |  |  | 7.68 | [12 empty] | 616
Co25Fe25Ni10Ti30V10 |  |  |  | 6.95 | [12 empty] | 616
Al10Co20Cr10Fe26Mn14Ni10Ti10 |  |  |  | 7.16 | [12 empty] | 616
Al17.5Co24Cr7.5Fe22Ni14Ti10V5 |  |  |  | 6.95 | [12 empty] | 616
Al18.75Co26.25Cr6.25Fe25Ni17.5V6.25 |  |  |  | 7.36 | [12 empty] | 616
Al15Co24.375Cr12.5Fe21.875Ni26.25 |  |  |  | 7.77 | [12 empty] | 616
Co15.625Cr12.5Fe15.625Mn12.5Ni18.750Ti25 |  |  |  | 7.16 | [12 empty] | 616
Al11.25Co28.125Fe6.875Ni31.25Ti10V12.5 |  |  |  | 7.57 | [12 empty] | 616
Co25Fe25Mn17.5Ni12.5Ti5V15 |  |  |  | 7.68 | [12 empty] | 616
Al15Co20Cr15Fe30Mn20 |  |  |  | 6.95 | [12 empty] | 616
Co35Cr12.5Mn30Ti17.5V5 |  |  |  | 6.95 | [12 empty] | 616
Al20Co18.75Cr10Fe13.75Ni30V7.5 |  |  |  | 7.36 | [12 empty] | 616
Al17Co21Cr20Fe22Ni20 |  |  |  | 7.36 | [12 empty] | 616
Al6.7Co23.3Cr20Fe21.7Ni23.3Ti5 |  |  |  | 7.77 | [12 empty] | 616
Co20Cr20Fe20Ni20Zr20 |  |  |  | 7.4 | [12 empty] | 616
Al10Co26.25Cr15Fe5Ni26.25Ti10V7.5 |  |  |  | 7.36 | [12 empty] | 616
Al10Co33.75Cr25Ni21.25Ti10 |  |  |  | 7.36 | [12 empty] | 616
Al16.7Co16.7Cr16.7Fe16.7Mo8.3Ni25 |  |  |  | 7.33 | [12 empty] | 616
Al19.6Co19.6Cr19.6Fe11.8Mo9.8Ni19.6 |  |  |  | 7.02 | [12 empty] | 616
Al16.9Co16.9Cr16.9Fe16.9Mo15.3Ni16.9 |  |  |  | 7.02 | [12 empty] | 616
Co22.2Cr22.2Fe22.2Mo11.1Ni22.2 |  |  |  | 8 | [12 empty] | 616
Al8Co13Cr21Fe15Mo13Ni30 |  |  |  | 7.65 | [12 empty] | 616
Al5Co41Cr35Fe9Ni5Ti5 |  |  |  | 7.36 | [12 empty] | 616
Al5.66Co18.87Cr37.74Fe18.87Ni18.87 |  |  |  | 7.53 | [12 empty] | 616
Al15.4Co15.4Cr30.8Fe15.4Mo7.7Ni15.4 |  |  |  | 6.92 | [12 empty] | 616
Co20Cr20Fe20Ni20Mo20 |  |  |  | 7.8 | [12 empty] | 616
Co20Cr20Fe20Ni20V20 |  |  |  | 7.6 | [12 empty] | 616
Co20Cr40Fe20Ni20 |  |  |  | 7.8 | [12 empty] | 616
Al0.5CoCrCuFeNi | As-cast | [12 empty] | 208 ± 2 |  |  | 613
Al0.5CoCrCuFeNi | As-forged | [12 empty] | 350 ± 3 |  |  | 613
Al0.5CoCrCuFeNi | As-homogenized- | FC | [11 empty] | 265 ± 4 |  |  | 613
Al0.5CoCrCuFeNi | As-homogenized- | WQ | [11 empty] | 154 ± 4 |  |  | 613
CoCrCuFeNiTi0.5 | FCC | 8.36 | [5 empty] | 4.822 | [8 empty] | 611
CoCrCuFeNiTi0.8 | FCC | 9.36 | [5 empty] | 5.7 | [8 empty] | 611
Cu2.5NiCoZnAlTi | FCC | 10.36 | [5 empty] | 6.263 | [8 empty] | 611
Cu5NiCoZnAlTi | FCC | 11.36 | [5 empty] | 5.747 | [8 empty] | 611
Ni2.5FeCrCoMnW | FCC | 12.36 | [5 empty] | 3.9 | [8 empty] | 611
Ni5FeCrCoMnW | FCC | 13.36 | [5 empty] | 3.553 | [8 empty] | 611
NiCrCuFeMo0.25 | FCC | 14.36 | [5 empty] | 2.327 | [8 empty] | 611
NiCoCrFeMo0.25 | FCC | 15.36 | [5 empty] | 2.201 | [8 empty] | 611
Al0.5CoCrCuFeNi | FCC | 16.36 | [5 empty] | 4.169 | [8 empty] | 611
0 Al0.375CoCrFeNi | FCC | 17.36 | [5 empty] | 4.046 | [8 empty] | 611
1 Al0.5CrFeCoNi | FCC | 18.36 | [5 empty] | 4.602 | [8 empty] | 611
2 CoCrFeNiAl0.3 | FCC | 19.36 | [5 empty] | 3.758 | [8 empty] | 611
3 CoCrFeNiMo0.3 | FCC | 20.36 | [5 empty] | 2.378 | [8 empty] | 611
4 CoCrFeNiAl0.3Mo0.1 | FCC | 21.36 | [5 empty] | 3.903 | [8 empty] | 611
5 FeCoNiCrCu0.5 | FCC | 22.36 | [5 empty] | 0.835 | [8 empty] | 611
6 Ti0.5CrFeCoNiAl0.25Cu0.75 | FCC | 23.36 | [5 empty] | 6.813 | [8 empty] | 611
7 Al0.5CoCrCuFeNi | FCC | 24.36 | [5 empty] | 4.169 | [8 empty] | 611
8 Cu0.5NiAlCoCrFeTiMo | FCC | 25.36 | [5 empty] | 6.611 | [8 empty] | 611
9 CoCrCuFeNi | FCC | 26.36 | [5 empty] | 1.033 | [8 empty] | 611
0 CoCrCuFeNiTi | FCC | 27.36 | [5 empty] | 6.117 | [8 empty] | 611
1 FeNiCrCuMo | FCC | 28.36 | [5 empty] | 3.58 | [8 empty] | 611
2 CuNi | FCC | 29.36 | [5 empty] | 1.268 | [8 empty] | 611
3 CuNiCo | FCC | 30.36 | [5 empty] | 1.117 | [8 empty] | 611
4 CuNiCoZn | FCC | 31.36 | [5 empty] | 3.781 | [8 empty] | 611
5 CuNiCoZnAl | FCC | 32.36 | [5 empty] | 5.549 | [8 empty] | 611
6 NiFe | FCC | 33.36 | [5 empty] | 0.201 | [8 empty] | 611
7 NiFeCr | FCC | 34.36 | [5 empty] | 0.265 | [8 empty] | 611
8 NiFeCrCo | FCC | 35.36 | [5 empty] | 0.302 | [8 empty] | 611
9 NiFeCrCoMn | FCC | 36.36 | [5 empty] | 3.269 | [8 empty] | 611
0 FeNiMn | FCC | 37.36 | [5 empty] | 4.392 | [8 empty] | 611
1 NiCoCrCuFe | FCC | 38.36 | [5 empty] | 1.033 | [8 empty] | 611
2 CoFeNiCuV | FCC | 39.36 | [5 empty] | 2.203 | [8 empty] | 611
3 CoCrFeNiCu0.75Al0.25 | FCC | 40.36 | [5 empty] | 3.25 | [8 empty] | 611
4 CoCrFeNiCu0.5Al0.5 | FCC | 41.36 | [5 empty] | 4.37 | [8 empty] | 611
5 CoCrFeNi | FCC | 42.36 | [5 empty] | 0.302 | [8 empty] | 611
6 CoCrFeNiAl0.25 | FCC | 43.36 | [5 empty] | 3.478 | [8 empty] | 611
7 CoCrFeNiAl0.375 | FCC | 44.36 | [5 empty] | 4.117 | [8 empty] | 611
8 MoCrFeNiCu | FCC | 45.36 | [5 empty] | 3.58 | [8 empty] | 611
9 Ti0.5Co1.5CrFeNi1.5 | FCC | 46.36 | [5 empty] | 4.885 | [8 empty] | 611
0 Ti0.5Co1.5CrFeNi1.5Mo0.1 | FCC | 47.36 | [5 empty] | 4.938 | [8 empty] | 611
1 CoCrFeNiCuAl0.5V0.2 | FCC | 48.36 | [5 empty] | 4.146 | [8 empty] | 611
2 Fe4Mn4Co1Cr1 | FCC | 49.36 | [5 empty] | 4.045 | [8 empty] | 611
3 Fe3Mn3Ni2Co1Cr1 | FCC | 50.36 | [5 empty] | 3.778 | [8 empty] | 611
4 Fe3Mn3Co2Cr2 | FCC | 51.36 | [5 empty] | 3.738 | [8 empty] | 611
AlCoCrFe0.6NiMo0.5 |  | BCC +s (S=σ ) |  | 7.02 | -12.32 | 14.61 |  | 5.71 | [8 empty] | 205 | 0.165
AlCoCrFe1.0NiMo0.5 |  | BCC +s |  | 7.09 | -11.44 | 14.7 |  | 5.89 | [8 empty] | 205 | 0.159
AlCoCrFe1.5NiMo0.5 |  | BCC +s |  | 7.17 | -10.5 | 14.53 |  | 5.43 | [8 empty] | 205 | 0.1523
AlCoCrFe2.0NiMo0.5 |  | BCC +s |  | 7.23 | -9.7 | 14.23 |  | 5.29 | [8 empty] | 205 | 0.1464
AlCo0.5CrFeMo0.5 |  | BCC +s |  | 6.13 | -9.69 | 12.97 |  | 5.63 | [8 empty] | 205 | 0.1754
AlCo1.0CrFeMo0.5 |  | BCC +s |  | 6.44 | -10.27 | 13.15 |  | 5.62 | [8 empty] | 205 | 0.1683
AlCo1.5CrFeMo0.5 |  | BCC +s |  | 6.7 | -10.44 | 12.95 |  | 5.55 | [8 empty] | 205 | 0.1619
AlCo2.0CrFeMo0.5 |  | FCC +BCC +s |  | 6.91 | -10.38 | 12.6 |  | 5.47 | [8 empty] | 205 | 0.156
AlCoFeNiMo0.5 |  | BCC +s |  | 7.33 | -12.74 | 13.15 |  | 6.1 | [8 empty] | 205 | 0.1567
AlCoCr0.5FeNiMo0.5 |  | BCC +s |  | 7.2 | -12.08 | 14.53 |  | 5.83 | [8 empty] | 205 | 0.1589
AlCoCr1.0FeNiMo0.5 |  | BCC +s |  | 7.09 | -11.44 | 14.7 |  | 5.59 | [8 empty] | 205 | 0.159
AlCoCr1.5FeNiMo0.5 |  | BCC +s |  | 7 | -10.83 | 14.53 |  | 5.37 | [8 empty] | 205 | 0.158
AlCoCr2.0FeNiMo0.5 |  | BCC +s |  | 6.92 | -10.27 | 14.23 |  | 5.18 | [8 empty] | 205 | 0.1563
AlCoCrFeNiTi1.5 |  | BCC +Laves |  | 6.46 | -23.91 | 14.78 |  | 7.28 | [8 empty] | 205 | 0.1457
Al0.5CoCrCuFeNi |  | FCC |  | 8.27 | -1.52 | 14.7 |  | 3.97 | [8 empty] | 205 | 0.1093
Al0.5CoCrCuFeNiTi0.2 |  | FCC |  | 8.12 | -4.15 | 15.45 |  | 4.76 | [8 empty] | 205 | 0.1188
Al0.5CoCrCuFeNiTi0.4 |  | FCC +BCC1 |  | 7.98 | -6.42 | 15.76 |  | 5.34 | [8 empty] | 205 | 0.1262
Al0.5CoCrCuFeNiTi0.6 |  | FCC +BCC1 +BCC2 |  | 7.85 | -8.4 | 15.92 |  | 5.78 | [8 empty] | 205 | 0.1323
Al0.5CoCrCuFeNiTi0.8 |  | FCC +BCC1 +BCC2 +CoCr-like |  | 7.73 | -10.11 | 16 |  | 6.13 | [8 empty] | 205 | 0.1373
Al0.5CoCrCuFeNiTi1.0 |  | FCC +BCC1 +BCC2 +CoCr-like |  | 7.62 | -11.6 | 16 |  | 6.4 | [8 empty] | 205 | 0.1414
Al0.5CoCrCuFeNiTi1.2 |  | FCC +BCC1 +BCC2 +CoCr-like +Ti2Ni-like |  | 7.51 | -12.89 | 15.97 |  | 6.63 | [8 empty] | 205 | 0.1448
Al0.5CoCrCuFeNiTi1.4 |  | FCC +BCC1 +BCC2 +Ti2Ni-like |  | 7.41 | -14.02 | 15.91 |  | 6.82 | [8 empty] | 205 | 0.1476
Al0.5CoCrCuFeNiTi1.6 |  | FCC +BCC1 +BCC2 +Ti2Ni-like |  | 7.31 | -15.01 | 15.82 |  | 6.97 | [8 empty] | 205 | 0.15
Al0.5CoCrCuFeNiTi1.8 |  | FCC +BCC1 +BCC2 +Ti2Ni-like |  | 7.22 | -15.86 | 15.72 |  | 7.09 | [8 empty] | 205 | 0.152
Al0.5CoCrCuFeNiTi2.0 |  | FCC +BCC1 +BCC2 +Ti2Ni-like |  | 7.13 | -16.6 | 15.6 |  | 7.2 | [8 empty] | 205 | 0.1536
Al0.5CoCrCuFeNiV0.2 |  | FCC |  | 8.16 | -2.5 | 15.45 |  | 3.99 | [8 empty] | 205 | 0.1127
Al0.5CoCrCuFeNiV0.4 |  | FCC +BCC |  | 8.05 | -3.34 | 15.76 |  | 4.01 | [8 empty] | 205 | 0.1154
Al0.5CoCrCuFeNiV0.6 |  | FCC +BCC +s |  | 7.95 | -4.07 | 15.92 |  | 4.02 | [8 empty] | 205 | 0.1176
Al0.5CoCrCuFeNiV0.8 |  | FCC +BCC +s |  | 7.86 | -4.71 | 16 |  | 4.03 | [8 empty] | 205 | 0.1194
Al0.5CoCrCuFeNiV1.0 |  | FCC +BCC +s |  | 7.77 | -5.25 | 16 |  | 4.03 | [8 empty] | 205 | 0.1208
AlCoCrFeNiMo0.1 |  | BCC |  | 7.1765 | -12.134 | 13.92 |  | 5.478 | [8 empty] | 205 | 0.1306
AlCoCrFeNiMo0.2 |  | BCC +unidentified s |  | 7.1538 | -11.953 | 14.22 |  | 5.512 | [8 empty] | 205 | 0.1392
AlCoCrFeNiMo0.3 |  | BCC +unidentified s |  | 7.1321 | -11.78 | 14.43 |  | 5.541 | [8 empty] | 205 | 0.1466
AlCoCrFeNiMo0.4 |  | BCC +unidentified s |  | 7.1111 | -11.61 | 14.59 |  | 5.566 | [8 empty] | 205 | 0.1532
AlCoCrFeNiMo0.5 |  | BCC +unidentified s |  | 7.0909 | -11.44 | 14.7 |  | 5.586 | [8 empty] | 205 | 0.159
AlCoCrCuFeNiMo0.2 |  | FCC +BCC |  | 7.77 | -4.47 | 15.6 |  | 5.08 | [8 empty] | 205 | 0.1334
AlCoCrCuFeNiMo0.4 |  | BCC +unidentified a |  | 7.72 | -4.2 | 15.91 |  | 5.15 | [8 empty] | 205 | 0.1448
AlCoCrCuFeNiMo0.6 |  | BCC +unidentified a |  | 7.67 | -3.95 | 16.08 |  | 5.21 | [8 empty] | 205 | 0.154
AlCoCrCuFeNiMo0.8 |  | BCC +unidentified a |  | 7.62 | -3.72 | 16.16 |  | 5.26 | [8 empty] | 205 | 0.1615
AlCoCrCuFeNiMo1.0 |  | BCC +unidentified a |  | 7.57 | -3.51 | 16.18 |  | 5.29 | [8 empty] | 205 | 0.1678
AlCoCrFeNiNb0.1 |  | BCC |  | 7.16 | -13.32 | 13.92 |  | 5.66 | [8 empty] | 205 | 0.1219
AlCoCrFeNiNb0.25 |  | BCC +(Laves +BCC) |  | 7.1 | -14.66 | 14.34 |  | 5.95 | [8 empty] | 205 | 0.1236
AlCoCrFeNiNb0.5 |  | BCC +(Laves +BCC) |  | 7 | -16.53 | 14.7 |  | 6.32 | [8 empty] | 205 | 0.1258
AlCoCrFeNiNb0.75 |  | Laves +(Laves +BCC) |  | 6.91 | -18.03 | 14.85 |  | 6.59 | [8 empty] | 205 | 0.1247
CoCrFeNi |  | FCC |  | 8.25 | -3.75 | 11.53 |  | 1.176 | [8 empty] | 205 | 0.0967
CoCrFeNiMo0.3 |  | FCC |  | 8.093 | -4.15 | 12.83 |  | 2.893 | [8 empty] | 205 | 0.1273
CoCrFeNiMo0.5 |  | FCC +s |  | 8 | -4.35 | 13.15 |  | 3.452 | [8 empty] | 205 | 0.1405
CoCrFeNiMo0.85 |  | FCC +s++m |  | 7.8557 | -4.57 | 13.36 |  | 4.071 | [8 empty] | 205 | 0.1563
CoCrFeNiTi0.3 |  | FCC |  | 7.95 | -8.89 | 12.83 |  | 4.4 | [8 empty] | 205 | 0.1174
CoCrFeNiTi0.5 |  | FCC +Laves +s +R |  | 7.78 | -11.56 | 13.15 |  | 5.33 | [8 empty] | 205 | 0.1267
Co1.5CrFeNi1.5Ti0.5 |  | FCC |  | 8.09 | -10.74 | 12.86 |  | 4.97 | [8 empty] | 205 | 0.1219
Co1.5CrFeNi1.5Ti0.5Mo0.1 |  | FCC |  | 8.05 | -10.64 | 13.37 |  | 5.06 | [8 empty] | 205 | 0.1294
Co1.5CrFeNi1.5Ti0.5Mo0.5 |  | FCC +s |  | 7.92 | -10.25 | 14.17 |  | 5.33 | [8 empty] | 205 | 0.1519
Co1.5CrFeNi1.5Ti0.5Mo0.8 |  | FCC +s |  | 7.83 | -9.96 | 14.39 |  | 5.47 | [8 empty] | 205 | 0.1634
AlCoCrFeMo0.5 |  | BCC +s |  | 6.4444 | -10.27 | 13.15 |  | 5.615 | [8 empty] | 205 | 0.1638
AlCoCrFeMo0.5Ni0.5 |  | BCC +s |  | 6.8 | -11.08 | 14.53 |  | 5.623 | [8 empty] | 205 | 0.1636
AlCoCrFeMo0.5Ni1.0 |  | BCC +s |  | 7.0909 | -11.44 | 14.7 |  | 5.586 | [8 empty] | 205 | 0.159
AlCoCrFeMo0.5Ni1.5 |  | FCC +BCC +s |  | 7.3333 | -11.53 | 14.53 |  | 5.524 | [8 empty] | 205 | 0.1546
AlCoCrFeMo0.5Ni2.0 |  | FCC +BCC +s |  | 7.5385 | -11.46 | 14.23 |  | 5.448 | [8 empty] | 205 | 0.15.4
CoCrCuFeNi |  | FCC |  | 8.8 | -3.2 | 13.38 |  | 1.27 | [8 empty] | 205 | 0.0922
CoCrCuFeNiTi0.5 |  | FCC |  | 8.36 | -3.7 | 14.7 |  | 4.82 | [8 empty] | 205 | 0.1224
CoCrCuFeNiTi0.8 |  | FCC +Laves |  | 8.14 | -6.75 | 14.87 |  | 5.68 | [8 empty] | 205 | 0.1332
CoCrCuFeNiTi1.0 |  | FCC +Laves |  | 8 | -8.44 | 14.9 |  | 6.08 | [8 empty] | 205 | 0.1388
CoCrFeNiTi |  | FCC +BCC +Laves |  | 7.4 | -16.32 | 13.38 |  | 6.62 | [8 empty] | 205 | 0.1415
Al0.5CoCrFeNiTi |  | BCC1 +BCC2 +Laves |  | 7 | -19.57 | 14.7 |  | 6.87 | [8 empty] | 205 | 0.142
Al1.0CoCrFeNiTi |  | BCC1 +BCC2 +Laves |  | 6.67 | -21.56 | 14.9 |  | 6.98 | [8 empty] | 205 | 0.1414
Ni0.2Co0.6Fe0.2CrSi0.2AlTi0.2 |  | BCC +Cr3Si |  | 5.76 | -22.99 | 14.07 |  | 7.36 | [8 empty] | 205 | 0.1256
NiCo0.6Fe0.2CrSiAlTi0.2 |  | BCC +Cr3Si |  | 6.16 | -34.11 | 16.06 |  | 8.65 | [8 empty] | 205 | 0.1361
NiCo0.6Fe0.2Cr1.5SiAlTi0.2 |  | BCC +Cr3Si |  | 6.15 | -32.02 | 14.69 |  | 8.25 | [8 empty] | 205 | 0.134
VCrFeTa0.1W0.1 | [11 empty] | 1341 | 2917 | 564 | 42.2 (Not broken) |  | 19
VCrFeTa0.2W0.2 | [11 empty] | 1742 | 3265 | 673 | 35.7 (Not broken) |  | 19
VCrFeTa0.3W0.3 | [11 empty] | / | 701 | 726 | / |  | 19
VCrFeTa0.4W0.4 | [11 empty] | 1580 | 1767 | 886 | / |  | 19
VCrFeTaW | [11 empty] | / | 1501 | 1135 | / |  | 19
VCrFeTa0.1W0.1 | 800 | [10 empty] | 1019 | 1289 | 621 | 50 |  | 19
VCrFeTa0.1W0.1 | 1000 | [10 empty] | 371 | 421 | 538 | 50 |  | 19
VCrFeTaV0.C2WrF0e.2Ta0.2W0.2 600 | 600 | [10 empty] | 1657 | 2316 | 721 | 22.6 |  | 19
VCrFeTaV0.C2WrF0e.2Ta0.2W0.2 600 | 800 | [10 empty] | 1033 | 1260 | 762 | 40.6 |  | 19
VCrFeTaV0.C2WrF0e.2Ta0.2W0.2 600 | 1000 | [10 empty] | 182 | 253 | 665 | 50 |  | 19
CoCrFeNiNb0.8 | [11 empty] | 1786 | 2479 |  | 12.8 |  | 20
CoCrFeMnNi |  | FCC |  | 8 | 4.16 | 13.38 | 1792.4 | [9 empty] | 42
AlCrCuFeMnNi |  | BCC |  | 7.5 | 5.11 | 14.9 | 1580.58 | [9 empty] | 42
AlCoCrFeNi |  | BCC |  | 7.2 | 12.32 | 13.38 | 1675.1 | [9 empty] | 42
Al2CoCrFeNiTi |  | BCC |  | 6.14 | 21.63 | 14.53 | 1607.86 | [9 empty] | 42
AlMo0.5NbTa0.5TiZr | [11 empty] | 745 | 792 |  |  |  | 42
AlMo0.5NbTa0.5TiZr0.5 | [11 empty] | 935 | 1019 |  |  |  | 42
AlNbTa0.5TiZr0.5 | [11 empty] | 535 | 542 |  |  |  | 42
Al0.5Mo0.5NbTa0.5TiZr | [11 empty] | 579 | 646 |  |  |  | 42
Al0.25NbTaTiZr | [11 empty] | 366 | 408 |  |  |  | 42
Co2Mo0.5Ni2VW0.5 |  | FCC+¾m |  | 8.17 | 8.94 | 12.02 |  | 4.55 | [8 empty] | 47
Co2Mo0.6Ni2VW0.6 |  | FCC+¾m |  | 8.1 | 8.72 | 12.27 |  | 4.69 | [8 empty] | 47
Co2Mo0.8Ni2VW0.8 |  | FCC+¾m |  | 7.97 | 8.3 | 12.65 |  | 4.9 | [8 empty] | 47
Co2MoNi2VW |  | FCC+¾ m |  | 7.86 | 7.92 | 12.89 |  | 5.04 | [8 empty] | 47
Co2Mo1.5Ni2VW1.5 |  | FCC+¾ m |  | 7.63 | 7.09 | 13.14 |  | 5.19 | [8 empty] | 47
Co2Mo1.7Ni2VW1.7 |  | FCC+¾ m |  | 7.53 | 6.74 | 13.16 |  | 5.21 | [8 empty] | 47
Nb0.74CoCrFeNi2 |  | FCC+¾(Co,Ni)2Nb |  | 8.14 | 12.62 | 12.84 |  | 5.5 | [8 empty] | 47
Ta0.65CoCrFeNi2 |  | FCC+¾(Co,Ni)2Ta |  | 8.19 | 11.48 | 12.77 |  | 5.26 | [8 empty] | 47
Cu43.22Ag56.78 |  |  |  | 11 | 1.96 | 5.69 |  | 5.78
Pb27.88Sn72.16 |  |  |  | 4 | 1.61 | 4.92 |  | 1.9
Al82.908Cu16.968 |  |  |  | 4.36 | 0.56 | 3.79 |  | 4.01
Sn98.6011Cu1.3507 |  |  |  | 4.09 | 0.37 | 0.6 |  | 0.99
Si12.087Al87.924 |  |  |  | 3.12 | 8.08 | 3.06 |  | 2.53
CoCrFeNiNb0.8 | arc melting | [10 empty] | 1800 | 2479 | 712 (1) |  |  | 61
CoCrFeNiNb0.8 | arc melting+ annealing | [10 empty] | 1508 | 2357 | z600 (1) |  |  | 61
(CoCrCuFeNi)84Ni16 | arc melting | [10 empty] | 1120 | 1322 | NA |  |  | 61
(Fe0.25Co0.25Ni0.25Cr0.25)Al |  |  |  | 2.83 | 16.44 |  |  | 7.64 | [8 empty] | 71 |  |  | correct in processod sheet
(Fe0.25Co0.25Ni0.25Mn0.25)Al | B2 |  |  | 2.86 | 18.75 |  |  | 7.78 | [8 empty] | 71
(Fe0.25Co0.25Ni0.25Cu0.25)Al | B2 |  |  | 3.34 | 12 |  |  | 7.72 | [8 empty] | 71
(Fe0.2Co0.2Ni0.2Mn0.2Cr0.2)Al |  |  |  | 2.69 | 17.24 |  |  | 7.57 | [8 empty] | 71
(Fe0.2Co0.2Ni0.2Mn0.2Cu0.2)Al | B2 |  |  | 3.16 | 13.96 |  |  | 7.64 | [8 empty] | 71
(Fe0.25Co0.25Ni0.25Cu0.25)Al0.5Ti0.5 |  |  |  | 3.12 | 24 |  |  | 7.12 | [8 empty] | 71
(Fe0.25Co0.25Ni0.25Mn0.25)Al0.5Ti0.5 |  |  |  | 2.65 | 28.38 |  |  | 7.2 | [8 empty] | 71
NbTaVMoW |  |  |  | 5.4 | -4.64 | 13.09574 |  | 3.1 | 8.41 | [7 empty] | 609
TiNbTaZrHf |  |  |  | 4.4 | 2.72 | 13.09574 |  | 5.5 | 12.4 | [7 empty] | 609
TiNbTaZr |  |  |  | 4.5 | 2.5 | 11.30626 |  | 5.3 | 11.6 | [7 empty] | 609
TiNbTaZrV |  |  |  | 4.6 | 0.32 | 13.09574 |  | 6.7 | 101 | [7 empty] | 609
TiNbTaZrMo |  |  |  | 4.8 | -1.76 | 13.09574 |  | 5.9 | 19.7 | [7 empty] | 609
TiNbTaZrW |  |  |  | 4.8 | -3.04 | 13.09574 |  | 5.8 | 12.1 | [7 empty] | 609
FeCoNiAlSi0.2 |  |  | 4.325 | 8.351 | -12.75 | 11.753 |  |  | 1.579
FeCoNiSi0.2Al0.1B0.1 |  |  | 5.125 | 8.348 | -11.754 | 12.075 |  |  | 1.807
FeCoNiBSi0.2 |  |  | 6.189 | 8.351 | -10.877 | 11.753 |  |  | 1.957 | [7 empty] | more data can be extraccted from paper
FeNi(CoCrMn) |  |  |  |  | 3.87 | 12.8 |  | 2.65
FeMnNi(CoCrNbC) |  |  |  |  | 4.83 | 12.7 |  | 4.6
AlCoFeNi |  |  |  |  | 13.75 | 11.52 | [10 empty] | 703
AlCoCrFeNi |  |  |  |  | 12.32 | 13.37 | [10 empty] | 703
AlCoCrCuFeNi |  |  |  |  | 4.78 | 14.89 | [10 empty] | 703
CuTiVFeNiZr | [13 empty] | 590 |  |  | 687
AlTiVFeNiZr | [13 empty] | 800 |  |  | 687
MoTiVFeNiZr | [13 empty] | 740 |  |  | 687
CuTiVFeNiZrCo | [13 empty] | 630 |  |  | 687
AlTiVFeNiZrCo | [13 empty] | 790 |  |  | 687
MoTiVFeNiZrCo | [13 empty] | 790 |  |  | 687
CuTiVFeNiZrCoCr | [13 empty] | 680 |  |  | 687
AlTiVFeNiZrCoCr | [13 empty] | 780 |  |  | 687
MoTiVFeNiZrCoCr | [13 empty] | 850 |  |  | 687
| As-cast | BCC | [9 empty] | 1719 |  | - |  |  | 687
| Annealed | BCC | [9 empty] | 1575 |  | - |  |  | 687
MoNbTaTiV | [9 empty] | 139.15
Al0.3CrxFeCo | [11 empty] | 221 | 486 | 153 ± 4 | 41 |  | 678
Al0.3CrxFeCoNi0.5 | [11 empty] | 233 | 504 | 163 ± 9 | 45 |  | 678
Al0.3CrxFeCoNi | [11 empty] | 259 | 559 | 171 ± 2 | 47 |  | 678
Al0.3CrxFeCoNi1.5 | [11 empty] | 294 | 640 | 191 ± 6 | 44 |  | 678
Al0.3CrxFeCoNi1.7 | [11 empty] | 338 | 742 | 229 ± 9 | 28 |  | 678
Al0.3CrxFeCoNi2 | [11 empty] | 546 | 1078 | 343 ± 10 | 11 |  | 678
| 773 K | [8 empty] | 92.2 |  |  |  | 6.5Gpa |  |  | 656
| 873 K | [8 empty] | 101.2 |  |  |  | 7Gpa |  |  | 656
| 773 K | [8 empty] | 215 |  |  |  | 15.9Gpa |  |  | 656
| 873 K | [8 empty] | 218.3 |  |  |  | 16.5Gpa |  |  | 656
HEAs | [11 empty] | σ (MPa) | σmax (MPa) | H a rdness (HV) | δ
| arc melting and suction casting | [10 empty] | 230 | 888 | _ | 50.2 |  | 644
| SPS + MA | [10 empty] | 869 | 1856 | 321±3 | 32.2 |  | 644
CoCrCuFeNiTi0.5 |  | FCC | 8.36 |  |  |  |  | 4.822 | [8 empty] | 611
CoCrCuFeNiTi0.8 |  | FCC | 9.36 |  |  |  |  | 5.7 | [8 empty] | 611
Cu2.5NiCoZnAlTi |  | FCC | 10.36 |  |  |  |  | 6.263 | [8 empty] | 611
Cu5NiCoZnAlTi |  | FCC | 11.36 |  |  |  |  | 5.747 | [8 empty] | 611
Ni2.5FeCrCoMnW |  | FCC | 12.36 |  |  |  |  | 3.9 | [8 empty] | 611
Ni5FeCrCoMnW |  | FCC | 13.36 |  |  |  |  | 3.553 | [8 empty] | 611
NiCrCuFeMo0.25 |  | FCC | 14.36 |  |  |  |  | 2.327 | [8 empty] | 611
NiCoCrFeMo0.25 |  | FCC | 15.36 |  |  |  |  | 2.201 | [8 empty] | 611
Al0.5CoCrCuFeNi |  | FCC | 16.36 |  |  |  |  | 4.169 | [8 empty] | 611
0 Al0.375CoCrFeNi |  | FCC | 17.36 |  |  |  |  | 4.046 | [8 empty] | 611
1 Al0.5CrFeCoNi |  | FCC | 18.36 |  |  |  |  | 4.602 | [8 empty] | 611
2 CoCrFeNiAl0.3 |  | FCC | 19.36 |  |  |  |  | 3.758 | [8 empty] | 611
3 CoCrFeNiMo0.3 |  | FCC | 20.36 |  |  |  |  | 2.378 | [8 empty] | 611
4 CoCrFeNiAl0.3Mo0.1 |  | FCC | 21.36 |  |  |  |  | 3.903 | [8 empty] | 611
5 FeCoNiCrCu0.5 |  | FCC | 22.36 |  |  |  |  | 0.835 | [8 empty] | 611
6 Ti0.5CrFeCoNiAl0.25Cu0.75 |  | FCC | 23.36 |  |  |  |  | 6.813 | [8 empty] | 611
7 Al0.5CoCrCuFeNi |  | FCC | 24.36 |  |  |  |  | 4.169 | [8 empty] | 611
8 Cu0.5NiAlCoCrFeTiMo |  | FCC | 25.36 |  |  |  |  | 6.611 | [8 empty] | 611
9 CoCrCuFeNi |  | FCC | 26.36 |  |  |  |  | 1.033 | [8 empty] | 611
0 CoCrCuFeNiTi |  | FCC | 27.36 |  |  |  |  | 6.117 | [8 empty] | 611
1 FeNiCrCuMo |  | FCC | 28.36 |  |  |  |  | 3.58 | [8 empty] | 611
2 CuNi |  | FCC | 29.36 |  |  |  |  | 1.268 | [8 empty] | 611
3 CuNiCo |  | FCC | 30.36 |  |  |  |  | 1.117 | [8 empty] | 611
4 CuNiCoZn |  | FCC | 31.36 |  |  |  |  | 3.781 | [8 empty] | 611
5 CuNiCoZnAl |  | FCC | 32.36 |  |  |  |  | 5.549 | [8 empty] | 611
6 NiFe |  | FCC | 33.36 |  |  |  |  | 0.201 | [8 empty] | 611
7 NiFeCr |  | FCC | 34.36 |  |  |  |  | 0.265 | [8 empty] | 611
8 NiFeCrCo |  | FCC | 35.36 |  |  |  |  | 0.302 | [8 empty] | 611
9 NiFeCrCoMn |  | FCC | 36.36 |  |  |  |  | 3.269 | [8 empty] | 611
0 FeNiMn |  | FCC | 37.36 |  |  |  |  | 4.392 | [8 empty] | 611
1 NiCoCrCuFe |  | FCC | 38.36 |  |  |  |  | 1.033 | [8 empty] | 611
2 CoFeNiCuV |  | FCC | 39.36 |  |  |  |  | 2.203 | [8 empty] | 611
3 CoCrFeNiCu0.75Al0.25 |  | FCC | 40.36 |  |  |  |  | 3.25 | [8 empty] | 611
4 CoCrFeNiCu0.5Al0.5 |  | FCC | 41.36 |  |  |  |  | 4.37 | [8 empty] | 611
5 CoCrFeNi |  | FCC | 42.36 |  |  |  |  | 0.302 | [8 empty] | 611
6 CoCrFeNiAl0.25 |  | FCC | 43.36 |  |  |  |  | 3.478 | [8 empty] | 611
7 CoCrFeNiAl0.375 |  | FCC | 44.36 |  |  |  |  | 4.117 | [8 empty] | 611
8 MoCrFeNiCu |  | FCC | 45.36 |  |  |  |  | 3.58 | [8 empty] | 611
9 Ti0.5Co1.5CrFeNi1.5 |  | FCC | 46.36 |  |  |  |  | 4.885 | [8 empty] | 611
0 Ti0.5Co1.5CrFeNi1.5Mo0.1 |  | FCC | 47.36 |  |  |  |  | 4.938 | [8 empty] | 611
1 CoCrFeNiCuAl0.5V0.2 |  | FCC | 48.36 |  |  |  |  | 4.146 | [8 empty] | 611
2 Fe4Mn4Co1Cr1 |  | FCC | 49.36 |  |  |  |  | 4.045 | [8 empty] | 611
3 Fe3Mn3Ni2Co1Cr1 |  | FCC | 50.36 |  |  |  |  | 3.778 | [8 empty] | 611
4 Fe3Mn3Co2Cr2 |  | FCC | 51.36 |  |  |  |  | 3.738 | [8 empty] | 611
TiNbTaZr |  | bcc |  | 4.5 | 2.5 | 11.80588 |  | 5.3 | 11.6 | [7 empty] | 609
TiNbTaZrMo |  | bcc1 + (bcc2) |  | 4.8 | -1.8 | 13.38554 |  | 5.9 | 19.7 | [7 empty] | 609
TiNbTaZrW |  | bcc1 + (bcc2) |  | 4.8 | -3.2 | 13.38554 |  | 5.8 | 11.5 | [7 empty] | 609
TiNbTaZrV |  | bcc |  | 4.6 | 0.3 | 13.38554 |  | 6.7 | 101 | [7 empty] | 609
TiNbTaZrCr |  | Compounds |  | 4.8 | -3.7 | 13.38554 |  | 8.2 | 8.9 | [7 empty] | 609
TiNbTaZrFe |  |  |  | 5.2 | -10.1 | 13.38554 |  | 8.4 | 3.2 | [7 empty] | 609
TiNbTaZrHf |  | bcc |  | 4.4 | 2.7 | 13.38554 |  | 5.5 | 12.4 | [7 empty] | 609
CoCrMnFeNi |  | fcc |  | 8.8 | 3.2 | 13.38554 |  | 1.1 | 7.4 | [7 empty] | 609
AlAuCoCrCuFeNi |  | FCC+ AuCu |  | 8.3 | 4.2 |  |  | 5.9 | 5.9 | [7 empty] | 607 | 15.1(Δχ%)
AlAuCoCrCuNi |  | FCC+ AuCu |  | 8.3 | 6.4 |  |  | 6.2 | 3.5 | [7 empty] | 607 | 16.1
Al0.5B0.6CoCrCuFeNi |  | FCC+ boride |  | 7.8 | 8 |  |  | 8.1 | 3.4 | [7 empty] | 607 | 6.2
Al0.5BCoCrCuFeNi |  | FCC+ ordered |  | 7.5 | 11 |  |  | 9.5 | 2.6 | [7 empty] | 607 | 6.6
Al0.5B0.2CoCrCuFeNi |  | FCC+ boride |  | 8.1 | 4 |  |  | 5.8 | 6.5 | [7 empty] | 607 | 5.7
AlB15Co6Fe61Mo7Y2Zr8 |  | BMG |  | 6.7 | 22.7 |  |  | 13.7 | 0.9 | [7 empty] | 607 | 10.5
Al0.5CeCoCu0.5FeNiTi0.5 |  | FCC+ BCC |  | 7.1 | 17.3 |  |  | 15.2 | 1.4 | [7 empty] | 607 | 17.4
Al10Ce68Cu20Fe2 |  | BMG |  | 4.7 | 21.6 |  |  | 14.1 | 0.4 | [7 empty] | 607 | 23.4
AlCoCrCu0.5Fe |  | FCC+ BCC |  | 7 | 6.1 |  |  | 5.2 | 3.4 | [7 empty] | 607 | 5.7
AlCoCrCuFeMnNi |  | FCC+ BCC+ unkn. |  | 7.7 | 5.6 |  |  | 4.6 | 4.5 | [7 empty] | 607 | 5.4
AlCoCrCuFeMoNi |  | BCC+ O |  | 7.6 | 3.5 |  |  | 5.3 | 8.2 | [7 empty] | 607 | 8.2
AlCoCrCuFeMo0.6Ni |  | BCC+ O |  | 7.7 | 3.9 |  |  | 5.2 | 6.9 | [7 empty] | 607 | 7.5
AlCoCrCuFeMo0.8Ni |  | BCC+ O |  | 7.6 | 3.7 |  |  | 5.2 | 7.5 | [7 empty] | 607 | 7.9
AlCoCrCuFeMo0.2Ni |  | FCC+ BCC |  | 7.8 | 4.5 |  |  | 5 | 5.6 | [7 empty] | 607 | 6.5
AlCoCrCuFeMo0.4Ni |  | BCC+ O |  | 7.7 | 4.2 |  |  | 5.1 | 6.3 | [7 empty] | 607 | 7
AlCoCrCuFeMoNiTiVZr |  | FCC+ BCC |  | 6.6 | 17.2 |  |  | 8.1 | 2.1 | [7 empty] | 607 | 11.9
Al0.25CoCrCu0.75FeNi |  | FCC |  | 8.4 | 0.7 |  |  | 3.1 | 34.5 | [7 empty] | 607 | 5
Al0.3CoCrCuFeNi |  | FCC |  | 8.5 | 0.2 |  |  | 3.2 | 155.2 | [7 empty] | 607 | 5
Al0.5CoCrCuFeNi |  | FCC/FCC+ FCC+ L12 |  | 8.3 | 1.5 |  |  | 3.9 | 15.9 | [7 empty] | 607 | 5.3
Al0.5CoCrCu0.5FeNi |  | FCC |  | 8 | 4.6 |  |  | 4.1 | 5.3 | [7 empty] | 607 | 5.5
AlCoCrCu0.5FeNi3 |  | FCC+ BCC |  | 8.2 | 8.4 |  |  | 4.7 | 2.6 | [7 empty] | 607 | 5.7
AlCo3CrCu0.5FeNi |  | FCC+ BCC |  | 7.9 | 7.3 |  |  | 4.6 | 3 | [7 empty] | 607 | 5.3
AlCo3.5CrCu0.5FeNi |  | FCC+ BCC |  | 8 | 7 |  |  | 4.5 | 3.1 | [7 empty] | 607 | 5.2
AlCoCrCu0.5FeNi2.5 |  | FCC+ BCC |  | 8.1 | 8.4 |  |  | 4.8 | 2.7 | [7 empty] | 607 | 5.8
Al0.8CoCrCuFeNi |  | FCC+ BCC |  | 8 | 3.6 |  |  | 4.5 | 6.6 | [7 empty] | 607 | 5.6
AlCoCrCu0.5FeNi2 |  | FCC+ BCC |  | 7.9 | 8.4 |  |  | 4.9 | 2.7 | [7 empty] | 607 | 5.9
AlCoCrCu0.5Fe2Ni |  | FCC+ BCC |  | 7.6 | 6.5 |  |  | 4.7 | 3.6 | [7 empty] | 607 | 5.5
AlCoCr2Cu0.5FeNi |  | FCC+ BCC |  | 7.3 | 7.2 |  |  | 4.7 | 3.3 | [7 empty] | 607 | 6
Al0.75CoCrCu0.25FeNi |  | FCC+ BCC |  | 7.6 | 8.5 |  |  | 4.8 | 2.8 | [7 empty] | 607 | 5.8
AlCo2CrCu0.5FeNi |  | FCC+ BCC |  | 7.8 | 7.7 |  |  | 4.8 | 3 | [7 empty] | 607 | 5.6
AlCoCrCu0.5FeNi1.5 |  | FCC+ BCC |  | 7.8 | 8.3 |  |  | 5 | 2.8 | [7 empty] | 607 | 5.9
AlCoCrCu0.5Fe1.5Ni |  | FCC+ BCC |  | 7.6 | 7.1 |  |  | 4.9 | 3.3 | [7 empty] | 607 | 5.7
AlCoCrCuFeNi |  | FCC+ BCC/FCC+ FCC+ B2 |  | 7.8 | 4.8 |  |  | 4.9 | 4.9 | [7 empty] | 607 | 5.8
AlCoCr1.5Cu0.5FeNi |  | FCC+ BCC |  | 7.4 | 7.6 |  |  | 4.9 | 3.1 | [7 empty] | 607 | 6
AlCo1.5CrCu0.5FeNi |  | FCC+ BCC |  | 7.7 | 7.8 |  |  | 5 | 3 | [7 empty] | 607 | 5.8
AlCo0.5CrCuFeNi |  | FCC+ BCC |  | 7.7 | 4.5 |  |  | 5 | 5.1 | [7 empty] | 607 | 6
AlCoCr0.5CuFeNi |  | FCC+ BCC |  | 8 | 5 |  |  | 5.1 | 4.5 | [7 empty] | 607 | 5.6
AlCoCrCu0.5FeNi |  | BCC |  | 7.5 | 7.9 |  |  | 5.1 | 3 | [7 empty] | 607 | 5.9
AlCoCrCuFe0.5Ni |  | FCC+ BCC |  | 7.8 | 5.6 |  |  | 5.1 | 4.1 | [7 empty] | 607 | 6
AlCoCrCuFeNi0.5 |  | FCC+ BCC |  | 7.6 | 3.9 |  |  | 4.9 | 5.9 | [7 empty] | 607 | 5.8
AlCoCrCu0.25FeNi |  | BCC |  | 7.4 | 9.9 |  |  | 5.2 | 2.3 | [7 empty] | 607 | 6
AlCo0.5CrCu0.5FeNi |  | FCC+ BCC |  | 7.4 | 7.9 |  |  | 5.2 | 2.9 | [7 empty] | 607 | 6.1
AlCoCr0.5Cu0.5FeNi |  | FCC+ BCC |  | 7.7 | 8.3 |  |  | 5.3 | 2.7 | [7 empty] | 607 | 5.8
AlCoCrCu0.5Fe0.5Ni |  | FCC+ BCC |  | 7.5 | 8.9 |  |  | 5.3 | 2.6 | [7 empty] | 607 | 6.2
AlCoCrCu0.5FeNi0.5 |  | FCC+ BCC |  | 7.3 | 7.3 |  |  | 5.1 | 3.2 | [7 empty] | 607 | 5.9
Al1.3CoCrCuFeNi |  | FCC+ BCC |  | 7.6 | 6.2 |  |  | 5.2 | 3.7 | [7 empty] | 607 | 6
Al1.5CoCrCuFeNi |  | FCC+ BCC |  | 7.5 | 7.1 |  |  | 5.4 | 3.2 | [7 empty] | 607 | 6.1
Al1.6CoCrCuFeNi |  | FCC+ FCC+ B2 |  | 7.4 | 7.8 |  |  | 5.5 | 2.8 | [7 empty] | 607 | 6.2
Al1.5CoCrCu0.5FeNi |  | FCC+ BCC |  | 7.2 | 10.1 |  |  | 5.6 | 2.2 | [7 empty] | 607 | 6.2
Al1.8CoCrCuFeNi |  | FCC+ BCC |  | 7.3 | 8.1 |  |  | 5.6 | 2.7 | [7 empty] | 607 | 6.2
Al2CoCrCuFeNi |  | FCC+ FCC+ B2/FCC+ BCC |  | 7.1 | 9 |  |  | 5.8 | 2.4 | [7 empty] | 607 | 6.3
Al2CoCrCu0.5FeNi |  | FCC+ BCC |  | 6.8 | 11.6 |  |  | 5.9 | 1.8 | [7 empty] | 607 | 6.4
Al2.3CoCrCuFeNi |  | FCC+ BCC+ B2 |  | 7 | 9.4 |  |  | 5.9 | 2.2 | [7 empty] | 607 | 6.4
Al2.5CoCrCuFeNi |  | FCC+ BCC+ B2 |  | 6.9 | 9.8 |  |  | 6 | 2.1 | [7 empty] | 607 | 6.4
Al2.8CoCrCuFeNi |  | BCC |  | 6.7 | 10.3 |  |  | 6 | 1.9 | [7 empty] | 607 | 6.5
Al3CoCrCuFeNi |  | BCC/FCC+ FCC+ B2 |  | 6.6 | 10.6 |  |  | 6.1 | 1.8 | [7 empty] | 607 | 6.5
Al3.25CoCrCuFeNi |  | FCC+ FCC+ B2 |  | 6.5 | 10.8 |  |  | 6.1 | 1.7 | [7 empty] | 607 | 6.5
AlCoCrCuFeNiSi |  | FCC+ BCC |  | 7.3 | 18.9 |  |  | 4.5 | 1.4 | [7 empty] | 607 | 6
AlCoCrCu0.5FeNiSi |  | BMG |  | 7 | 22.6 |  |  | 4.7 | 1.2 | [7 empty] | 607 | 6.2
Al0.25CoCrCu0.75FeNiTi0.5 |  | FCC |  | 8 | 7.3 |  |  | 5.1 | 3.7 | [7 empty] | 607 | 8.3
Al0.5CoCrCuFeNiTi2 |  | FCC+ BCC+ comp. |  | 7.1 | 16.6 |  |  | 6.8 | 1.6 | [7 empty] | 607 | 11.8
Al0.5CoCrCuFeNiTi1.4 |  | FCC+ BCC+ comp. |  | 7.4 | 14 |  |  | 6.4 | 1.9 | [7 empty] | 607 | 10.8
Al0.5CoCrCuFeNiTi1.6 |  | FCC+ BCC+ comp. |  | 7.3 | 15 |  |  | 6.6 | 1.8 | [7 empty] | 607 | 11.2
Al0.5CoCrCuFeNiTi1.8 |  | FCC+ BCC+ comp. |  | 7.2 | 15.9 |  |  | 6.7 | 1.7 | [7 empty] | 607 | 11.5
Al0.5CoCrCuFeNiTi1.2 |  | FCC+ BCC+σ |  | 7.5 | 12.9 |  |  | 6.3 | 2.1 | [7 empty] | 607 | 10.4
Al0.5CoCrCuFeNiTi |  | FCC+ BCC+σ |  | 7.6 | 11.6 |  |  | 6.1 | 2.3 | [7 empty] | 607 | 9.9
Al0.5CoCrCuFeNiTi0.6 |  | FCC+ BCC |  | 7.9 | 8.4 |  |  | 5.5 | 3.2 | [7 empty] | 607 | 8.6
Al0.5CoCrCuFeNiTi0.8 |  | FCC+ BCC+σ |  | 7.7 | 10.1 |  |  | 5.8 | 2.7 | [7 empty] | 607 | 9.3
Al0.5CoCrCuFeNiTi0.4 |  | FCC+ BCC |  | 8 | 6.4 |  |  | 5.1 | 4.1 | [7 empty] | 607 | 7.8
Al0.5CoCrCuFeNiTi0.2 |  | FCC |  | 8.1 | 4.1 |  |  | 4.6 | 6.2 | [7 empty] | 607 | 6.7
AlCoCrCuFeNiTi |  | BCC+ FCC+ BCC |  | 7.3 | 13.8 |  |  | 6.3 | 1.9 | [7 empty] | 607 | 9.7
Al0.75CoCrCu0.25FeNiTi0.5 |  | BCC+ BCC |  | 7.3 | 14.4 |  |  | 5.9 | 1.8 | [7 empty] | 607 | 8.6
AlCoCrCu0.5FeNiTi |  | BMG |  | 7 | 17.2 |  |  | 6.4 | 1.5 | [7 empty] | 607 | 9.9
AlCoCrCu0.25FeNiTi0.5 |  | BCC+ BCC |  | 7.1 | 15.5 |  |  | 6 | 1.6 | [7 empty] | 607 | 8.5
AlCoCrCu0.5FeNiTi0.5 |  | BCC+ BCC |  | 7.2 | 13.4 |  |  | 5.9 | 1.9 | [7 empty] | 607 | 8.4
AlCoCrCuFeNiTiV |  | FCC+ BCC |  | 7 | 13.9 |  |  | 5.9 | 2.1 | [7 empty] | 607 | 9.9
Al0.5CoCrCuFeNiV2 |  | FCC+ BCC |  | 7.4 | 7.1 |  |  | 3.9 | 3.9 | [7 empty] | 607 | 8.1
Al0.5CoCrCuFeNiV1.4 |  | FCC+ BCC |  | 7.6 | 6.1 |  |  | 4 | 4.5 | [7 empty] | 607 | 7.7
Al0.5CoCrCuFeNiV1.6 |  | FCC+ BCC |  | 7.5 | 6.5 |  |  | 4 | 4.3 | [7 empty] | 607 | 7.9
Al0.5CoCrCuFeNiV1.8 |  | FCC+ BCC |  | 7.5 | 6.8 |  |  | 3.9 | 4.1 | [7 empty] | 607 | 8
Al0.5CoCrCuFeNiV1.2 |  | FCC+ BCC |  | 7.7 | 5.7 |  |  | 4 | 4.8 | [7 empty] | 607 | 7.5
Al0.5CoCrCuFeNiV |  | FCC+ BCC+σ |  | 7.8 | 5.3 |  |  | 4 | 5.3 | [7 empty] | 607 | 7.3
Al0.5CoCrCuFeNiV0.6 |  | FCC+ BCC+σ |  | 8 | 4.1 |  |  | 3.9 | 6.6 | [7 empty] | 607 | 6.7
Al0.5CoCrCuFeNiV0.8 |  | FCC+ BCC+σ |  | 7.9 | 4.7 |  |  | 4 | 5.8 | [7 empty] | 607 | 7
Al0.5CoCrCuFeNiV0.4 |  | FCC+ BCC |  | 8.1 | 3.3 |  |  | 3.9 | 7.9 | [7 empty] | 607 | 6.3
Al0.5CoCrCuFeNiV0.2 |  | FCC |  | 8.2 | 2.5 |  |  | 3.9 | 10.3 | [7 empty] | 607 | 5.9
AlCoCrCuFeNiV |  | FCC+ BCC |  | 7.4 | 7.8 |  |  | 4.7 | 3.4 | [7 empty] | 607 | 7.3
AlCoCrCuNi |  | FCC+ BCC |  | 7.8 | 6.6 |  |  | 5.3 | 3.1 | [7 empty] | 607 | 6.3
AlCoCrCu0.5Ni |  | BCC |  | 7.4 | 10.2 |  |  | 5.5 | 2 | [7 empty] | 607 | 6.5
AlCoCrCuNiTi |  | B2+FCC+σ |  | 7.2 | 16.7 |  |  | 6.6 | 1.4 | [7 empty] | 607 | 10.4
AlCoCrCuNiTiY |  | IM |  | 6.6 | 19.3 |  |  | 15.2 | 1.4 | [7 empty] | 607 | 16.1
AlCoCrCuNiTiY0.5 |  | IM |  | 6.8 | 18.3 |  |  | 12.6 | 1.4 | [7 empty] | 607 | 13.9
AlCoCrCuNiTiY0.8 |  | IM |  | 6.7 | 19 |  |  | 14.3 | 1.4 | [7 empty] | 607 | 15.3
AlCo2CrFeMo0.5 |  | FCC+ BCC+σ |  | 6.9 | 10.4 |  |  | 5.4 | 2.1 | [7 empty] | 607 | 7.1
AlCo1.5CrFeMo0.5 |  | BCC+σ |  | 6.7 | 10.4 |  |  | 5.5 | 2.2 | [7 empty] | 607 | 7.2
AlCoCrFeMo0.5 |  | BCC+σ |  | 6.4 | 10.3 |  |  | 5.5 | 2.2 | [7 empty] | 607 | 7.1
AlCo0.5CrFeMo0.5 |  | BCC+σ |  | 6.1 | 9.7 |  |  | 5.5 | 2.3 | [7 empty] | 607 | 7
Al0.25CoCrFeMoNi |  | FCC+ FCC |  | 7.8 | 7.1 |  |  | 3.7 | 3.5 | [7 empty] | 607 | 6.1
Al0.3CoCrFeMo0.1Ni |  | FCC |  | 7.8 | 7.3 |  |  | 3.8 | 3.3 | [7 empty] | 607 | 5.9
AlCoCrFeMo0.5Ni2 |  | FCC+ BCC+σ |  | 7.5 | 11.5 |  |  | 5.4 | 2.2 | [7 empty] | 607 | 7.5
AlCoCrFe2Mo0.5Ni |  | BCC+σ |  | 7.2 | 9.7 |  |  | 5.2 | 2.6 | [7 empty] | 607 | 7
AlCoCr2FeMo0.5Ni |  | BCC+σ |  | 6.9 | 10.3 |  |  | 5.1 | 2.5 | [7 empty] | 607 | 7.2
AlCo2CrFeMo0.5Ni |  | FCC+ BCC+σ |  | 7.4 | 10.7 |  |  | 5.3 | 2.3 | [7 empty] | 607 | 7.2
AlCoCrFeMo0.5Ni1.5 |  | FCC+ BCC+σ |  | 7.3 | 11.5 |  |  | 5.4 | 2.2 | [7 empty] | 607 | 7.5
AlCoCrFe1.5Mo0.5Ni |  | BCC+σ |  | 7.2 | 10.5 |  |  | 5.3 | 2.4 | [7 empty] | 607 | 7.3
AlCoCr1.5FeMo0.5Ni |  | BCC+σ |  | 7 | 10.8 |  |  | 5.3 | 2.4 | [7 empty] | 607 | 7.4
AlCo1.5CrFeMo0.5Ni |  | BCC+σ |  | 7.3 | 11.1 |  |  | 5.4 | 2.3 | [7 empty] | 607 | 7.4
AlCoCrFeMo0.5Ni |  | BCC+σ |  | 7.1 | 11.4 |  |  | 5.5 | 2.2 | [7 empty] | 607 | 7.5
AlCoCrFeMo0.2Ni |  | BCC+σ |  | 7.2 | 12 |  |  | 5.4 | 2 | [7 empty] | 607 | 6.7
AlCoCrFeMo0.3Ni |  | BCC+σ |  | 7.1 | 11.8 |  |  | 5.4 | 2.1 | [7 empty] | 607 | 7
AlCoCrFeMo0.4Ni |  | BCC+σ |  | 7.1 | 11.6 |  |  | 5.5 | 2.2 | [7 empty] | 607 | 7.3
AlCo0.5CrFeMo0.5Ni |  | BCC+σ |  | 6.9 | 11.7 |  |  | 5.6 | 2.2 | [7 empty] | 607 | 7.7
AlCoCr0.5FeMo0.5Ni |  | BCC+σ |  | 7.2 | 12.1 |  |  | 5.7 | 2.1 | [7 empty] | 607 | 7.7
AlCoCrFe0.6Mo0.5Ni |  | BCC+σ |  | 7 | 12.3 |  |  | 5.6 | 2.1 | [7 empty] | 607 | 7.8
AlCoCrFeMo0.1Ni |  | BCC |  | 7.2 | 12.1 |  |  | 5.3 | 1.9 | [7 empty] | 607 | 6.4
AlCoCrFeMo0.5Ni0.5 |  | BCC+σ |  | 6.8 | 11.1 |  |  | 5.5 | 2.3 | [7 empty] | 607 | 7.4
AlCoCrFeNb0.75Ni |  | L+(L+ BCC) |  | 6.9 | 18 |  |  | 6.5 | 1.5 | [7 empty] | 607 | 8.9
AlCoCrFeNb0.5Ni |  | BCC+ BCC+ L |  | 7 | 16.5 |  |  | 6.2 | 1.5 | [7 empty] | 607 | 8.2
AlCoCrFeNb0.25Ni |  | BCC+ BCC+ L |  | 7.1 | 14.7 |  |  | 5.8 | 1.6 | [7 empty] | 607 | 7.3
AlCoCrFeNb0.1Ni |  | BCC |  | 7.2 | 13.3 |  |  | 5.5 | 1.7 | [7 empty] | 607 | 6.6
Al0.25CoCrFeNi |  | FCC |  | 7.9 | 6.8 |  |  | 3.3 | 3.3 | [7 empty] | 607 | 5.3
Al0.3CoCrFeNi |  | FCC+ L12 |  | 7.9 | 7.3 |  |  | 3.6 | 3.1 | [7 empty] | 607 | 5.4
Al0.375CoCrFeNi |  | FCC |  | 7.8 | 8 |  |  | 3.9 | 2.8 | [7 empty] | 607 | 5.5
Al0.5CoCrFeNi |  | FCC+ BCC |  | 7.7 | 9.1 |  |  | 4.3 | 2.5 | [7 empty] | 607 | 5.6
Al0.75CoCrFeNi |  | FCC+ BCC |  | 7.4 | 10.9 |  |  | 4.9 | 2 | [7 empty] | 607 | 5.9
Al0.875CoCrFeNi |  | FCC+ BCC |  | 7.3 | 11.7 |  |  | 5.1 | 1.9 | [7 empty] | 607 | 5.9
AlCoCrFeNi |  | FCC+ B2 |  | 7.2 | 12.3 |  |  | 5.3 | 1.8 | [7 empty] | 607 | 6
Al1.25CoCrFeNi |  | BCC |  | 7 | 13.4 |  |  | 5.6 | 1.6 | [7 empty] | 607 | 6.2
Al1.3CoCrFeNi |  | BCC+ B2 |  | 7 | 13.7 |  |  | 5.7 | 1.5 | [7 empty] | 607 | 6.2
Al1.5CoCrFeNi |  | BCC |  | 6.8 | 14.3 |  |  | 5.8 | 1.4 | [7 empty] | 607 | 6.3
Al1.75CoCrFeNi |  | BCC+ B2 |  | 6.6 | 14.9 |  |  | 5.9 | 1.3 | [7 empty] | 607 | 6.3
Al2CoCrFeNi |  | BCC |  | 6.5 | 15.4 |  |  | 6.1 | 1.2 | [7 empty] | 607 | 6.4
Al2.5CoCrFeNi |  | BCC |  | 6.2 | 16.1 |  |  | 6.2 | 1.1 | [7 empty] | 607 | 6.4
Al3CoCrFeNi |  | BCC |  | 6 | 16.4 |  |  | 6.3 | 1 | [7 empty] | 607 | 6.4
AlCoCrFe6NiSiTi |  | BCC |  | 7 | 21.2 |  |  | 5.1 | 1.1 | [7 empty] | 607 | 7.9
AlCo0.6Cr1.5Fe0.2NiSiTi0.2 |  | BCC+ Cr3Si |  | 6.1 | 32 |  |  | 5.3 | 0.8 | [7 empty] | 607 | 8.1
AlCo0.6CrFe0.2NiSiTi0.2 |  | BCC+ Cr3Si |  | 6.2 | 34.1 |  |  | 5.5 | 0.7 | [7 empty] | 607 | 8.3
AlCo0.6CrFe0.2Ni0.2Si0.2Ti0.2 |  | BCC+ Cr3Si |  | 5.8 | 23 |  |  | 6 | 1 | [7 empty] | 607 | 7.8
Al0.3CoCrFeNiTi0.1 |  | FCC |  | 7.8 | 8.9 |  |  | 4.1 | 2.7 | [7 empty] | 607 | 6.3
Al0.5CoCrFeNiTi |  | BCC+ BCC+ L |  | 7 | 19.6 |  |  | 6.5 | 1.3 | [7 empty] | 607 | 10.4
AlCo3CrFeNiTi0.5 |  | FCC+ BCC |  | 7.5 | 15 |  |  | 5.7 | 1.5 | [7 empty] | 607 | 7.8
AlCoCrFeNiTi1.5 |  | BCC+ BCC+ L |  | 6.5 | 23.9 |  |  | 6.9 | 1.1 | [7 empty] | 607 | 11
AlCo2CrFeNiTi0.5 |  | FCC+ BCC |  | 7.2 | 16.4 |  |  | 5.9 | 1.4 | [7 empty] | 607 | 8.2
AlCoCrFeNiTi |  | BCC+ BCC |  | 6.7 | 21.6 |  |  | 6.6 | 1.2 | [7 empty] | 607 | 10.1
AlCo1.5CrFeNiTi0.5 |  | FCC+ BCC |  | 7.1 | 17.2 |  |  | 6 | 1.4 | [7 empty] | 607 | 8.4
AlCoCrFeNiTi0.5 |  | BCC+ BCC |  | 6.9 | 17.9 |  |  | 6.2 | 1.4 | [7 empty] | 607 | 8.6
AlCoCrFeNiTiVZr |  | BMG |  | 6.1 | 26.8 |  |  | 8.7 | 1.2 | [7 empty] | 607 | 12
AlCoCu0.33FeNi |  | FCC+ FCC+ B2 |  | 7.9 | 9.2 |  |  | 5.5 | 2.1 | [7 empty] | 607 | 5.4
AlCoCu0.5FeNi |  | FCC+ BCC |  | 7.9 | 8.7 |  |  | 5.6 | 2.3 | [7 empty] | 607 | 5.5
Al25Co5Cu10La55Ni5 |  | BMG |  | 4.5 | 32.3 |  |  | 16.2 | 0.4 | [7 empty] | 607 | 23.1
Al11Co5Cu15Nd61Ni8 |  | BMG |  | 5.1 | 27.4 |  |  | 15.6 | 0.5 | [7 empty] | 607 | 23.2
AlCoCuNi |  | FCC+ BCC |  | 8.3 | 8 |  |  | 5.8 | 2 | [7 empty] | 607 | 5.9
AlCoCuNiTiZn |  | BCC |  | 8.2 | 17.9 |  |  | 6.5 | 1.2 | [7 empty] | 607 | 10.7
Al24Co18Dy46Fe2Y10 |  | BMG |  | 4.2 | 33.3 |  |  | 14.3 | 0.5 | [7 empty] | 607 | 18.7
Al24Co20Er50Y6 |  | BMG |  | 4.2 | 34.7 |  |  | 13.9 | 0.4 | [7 empty] | 607 | 17.7
AlCoFeMo0.5Ni |  | BCC+σ |  | 7.3 | 12.7 |  |  | 6 | 1.7 | [7 empty] | 607 | 7.9
Al10Co10Fe20Nd60 |  | BMG |  | 4.6 | 15.2 |  |  | 15.8 | 0.8 | [7 empty] | 607 | 22.3
AlCoFeNiTiVZr |  | BMG |  | 6.1 | 31.4 |  |  | 8.9 | 0.9 | [7 empty] | 607 | 12.8
Al24Co20Gd40Y16 |  | BMG |  | 4.2 | 34.3 |  |  | 15.2 | 0.5 | [7 empty] | 607 | 19.7
Al24Co20Sc20Y36 |  | BMG |  | 4.2 | 34.9 |  |  | 15.5 | 0.5 | [7 empty] | 607 | 21.1
Al0.2CrCuFe |  | FCC+ BCC |  | 8 | 7.7 |  |  | 2.9 | 2.3 | [7 empty] | 607 | 5.1
Al1.2CrCuFe |  | FCC+ BCC |  | 6.8 | 0.5 |  |  | 5.3 | 30.7 | [7 empty] | 607 | 5.8
Al0.3CrCuFeMnNi |  | FCC+ BCC |  | 8.1 | 0.3 |  |  | 3.1 | 87.3 | [7 empty] | 607 | 5
Al0.5CrCuFeMnNi |  | FCC+ BCC |  | 7.9 | 1.9 |  |  | 3.8 | 12.3 | [7 empty] | 607 | 5.2
Al0.8CrCuFeMn1.5Ni |  | FCC+ BCC |  | 7.6 | 4.2 |  |  | 4.3 | 5.4 | [7 empty] | 607 | 5.2
Al0.8CrCuFe1.5MnNi |  | FCC+ BCC |  | 7.7 | 3.3 |  |  | 4.3 | 7 | [7 empty] | 607 | 5.3
Al0.8CrCu1.5FeMnNi |  | FCC+ BCC |  | 7.9 | 1.7 |  |  | 4.3 | 13.1 | [7 empty] | 607 | 5.4
Al0.8CrCuFeMnNi |  | FCC+ BCC |  | 7.7 | 4 |  |  | 4.4 | 5.8 | [7 empty] | 607 | 5.5
AlCrCuFeMnNi |  | BCC |  | 7.5 | 5.1 |  |  | 4.8 | 4.5 | [7 empty] | 607 | 5.6
Al0.2CrCuFeNi2 |  | FCC |  | 8.8 | 0.1 |  |  | 2.8 | 172.1 | [7 empty] | 607 | 5.1
Al0.4CrCuFeNi2 |  | FCC |  | 8.6 | 1.7 |  |  | 3.6 | 12.2 | [7 empty] | 607 | 5.4
Al0.6CrCuFeNi2 |  | FCC |  | 8.4 | 3.3 |  |  | 4.2 | 6.3 | [7 empty] | 607 | 5.7
Al0.8CrCuFeNi2 |  | FCC |  | 8.2 | 4.6 |  |  | 4.6 | 4.5 | [7 empty] | 607 | 5.9
AlCrCuFeNi2 |  | FCC |  | 8 | 5.8 |  |  | 4.9 | 3.5 | [7 empty] | 607 | 6.1
Al1.2CrCuFeNi2 |  | FCC+ BCC |  | 7.8 | 6.8 |  |  | 5.2 | 3 | [7 empty] | 607 | 6.2
AlCrCu0.5FeNi |  | FCC+ BCC |  | 7.2 | 7.7 |  |  | 5.3 | 2.7 | [7 empty] | 607 | 6.2
AlCr3CuFeNiTi |  | FCC+ BCC |  | 6.8 | 9.3 |  |  | 5.8 | 2.6 | [7 empty] | 607 | 8.9
AlCr2CuFeNiTi |  | FCC+ BCC |  | 6.9 | 11.1 |  |  | 6 | 2.2 | [7 empty] | 607 | 9.5
AlCr1.5CuFeNiTi |  | FCC+ BCC |  | 6.9 | 12.3 |  |  | 6.2 | 2 | [7 empty] | 607 | 9.8
AlCrCuFeNiTi |  | FCC+ BCC |  | 7 | 13.7 |  |  | 6.4 | 1.8 | [7 empty] | 607 | 10.1
AlCr0.5CuFeNiTi |  | FCC+ BCC |  | 7.1 | 15.4 |  |  | 6.5 | 1.5 | [7 empty] | 607 | 10.5
Al0.3CrFe1.5MnNi0.5 |  | BCC+ B2+FCC |  | 7.2 | 5.5 |  |  | 3.3 | 3.8 | [7 empty] | 607 | 4.6
Al0.5CrFe1.5MnNi0.5 |  | BCC+ B2+FCC |  | 7 | 7.3 |  |  | 4 | 2.9 | [7 empty] | 607 | 4.8
AlCrFeNi0.75 |  | BCC+ B2 |  | 6.5 | 13.2 |  |  | 5.6 | 1.4 | [7 empty] | 607 | 6.2
AlCrMoSiTi |  | OrderedBCC+ Mo5Si3 |  | 4.6 | 34.1 |  |  | 4.9 | 0.7 | [7 empty] | 607 | 11.4
AlCrMoTaTiZr |  | BMG |  | 4.7 | 16.1 |  |  | 6.6 | 2 | [7 empty] | 607 | 8.8
AlCrTaTiZr |  | BMG |  | 4.4 | 20 |  |  | 7.1 | 1.4 | [7 empty] | 607 | 9.7
Al15Cu10Fe5Nd60Ni10 |  | BMG |  | 4.8 | 27.4 |  |  | 15.2 | 0.5 | [7 empty] | 607 | 22.6
Al12Cu3Fe30Pr55 |  | BMG |  | 4.7 | 12 |  |  | 16.2 | 1 | [7 empty] | 607 | 22.4
AlCuHfNiTiZr |  | IM |  | 6 | 34.1 |  |  | 9.4 | 0.8 | [7 empty] | 607 | 17.6
Al14Cu10La66Ni10 |  | BMG |  | 4.5 | 27.8 |  |  | 15.6 | 0.4 | [7 empty] | 607 | 24.3
Al25Cu5La55Ni15 |  | BMG |  | 4.5 | 35.4 |  |  | 16.4 | 0.3 | [7 empty] | 607 | 23.5
Al25Cu10La55Ni10 |  | BMG |  | 4.5 | 33.6 |  |  | 16.2 | 0.3 | [7 empty] | 607 | 23.3
Al25Cu15La55Ni5 |  | BMG |  | 4.6 | 31.9 |  |  | 16.1 | 0.3 | [7 empty] | 607 | 23.2
Al10Cu15Nb5Ni13Zr57 |  | BMG |  | 5.8 | 33.9 |  |  | 10 | 0.6 | [7 empty] | 607 | 15.9
Al10Cu20Ni8Ti5Zr57 |  | BMG |  | 5.8 | 31.5 |  |  | 9.8 | 0.6 | [7 empty] | 607 | 15.8
Al10Cu20Ni12Ti5Zr53 |  | BMG |  | 6 | 34.1 |  |  | 10.3 | 0.6 | [7 empty] | 607 | 16.1
Al7.5Cu17.5Ni10Zr65 |  | BMG |  | 5.8 | 32.2 |  |  | 10 | 0.5 | [7 empty] | 607 | 16.1
Al8Cu7Ni19Zr66 |  | BMG |  | 5.5 | 39.3 |  |  | 10.1 | 0.4 | [7 empty] | 607 | 16.2
Al8Cu12Ni14Zr66 |  | BMG |  | 5.6 | 35.4 |  |  | 9.9 | 0.4 | [7 empty] | 607 | 16.1
Al9Cu16Ni9Zr66 |  | BMG |  | 5.6 | 32.4 |  |  | 9.7 | 0.5 | [7 empty] | 607 | 15.8
Al10Cu15Ni10Zr65 |  | BMG |  | 5.5 | 33.9 |  |  | 9.7 | 0.5 | [7 empty] | 607 | 15.8
Al7Cu46Y5Zr42 |  | BMG |  | 7.1 | 24.9 |  |  | 12.5 | 0.6 | [7 empty] | 607 | 17.1
AlDyErNiTb |  | BMG |  | 4.4 | 37.6 |  |  | 13.7 | 0.5 | [7 empty] | 607 | 20.6
AlFeNiTiVZr |  | BMG |  | 5.7 | 31.3 |  |  | 8.7 | 0.8 | [7 empty] | 607 | 12.8
AlMoNbSiTaTiVZr |  | BMG |  | 4.5 | 32.2 |  |  | 5.7 | 1.1 | [7 empty] | 607 | 12.2
Al0.25NbTaTiV |  | BCC |  | 4.6 | 4.8 |  |  | 3.5 | 6.4 | [7 empty] | 607 | 5.8
Al0.5NbTaTiV |  | BCC |  | 4.6 | 8.4 |  |  | 3.4 | 3.6 | [7 empty] | 607 | 6.4
AlNbTaTiV |  | BCC |  | 4.4 | 13.4 |  |  | 3.2 | 2.2 | [7 empty] | 607 | 7
AlTiVYZr |  | IM |  | 3.8 | 14.9 |  |  | 12.3 | 1.6 | [7 empty] | 607 | 12.3
Au52Cu29Pd2Si16 |  | BMG |  | 9.8 | 20.4 |  |  | 5.4 | 0.6 | [7 empty] | 607 | 14.8
B15Co5Cr2Fe61Mo7Y2Zr8 |  | BMG |  | 6.7 | 22.3 |  |  | 13.6 | 1 | [7 empty] | 607 | 10.5
B15Co7Fe61Mo7Y2Zr8 |  | BMG |  | 6.8 | 22.5 |  |  | 13.7 | 0.9 | [7 empty] | 607 | 10.5
B31.5Co43Fe20Ta5.5 |  | BMG |  | 6.7 | 26.6 |  |  | 12.3 | 0.8 | [7 empty] | 607 | 8.6
BCu20Ni24Si2Sn3Ti50 |  | BMG |  | 6.8 | 26 |  |  | 8.3 | 0.7 | [7 empty] | 607 | 15.2
Be24Cu12Fe8Nb8Zr48 |  | BMG |  | 4.8 | 30.4 |  |  | 14.2 | 0.7 | [7 empty] | 607 | 13.3
Be12Cu7Nb5Ni6Ti14Zr56 |  | BMG |  | 4.7 | 25.8 |  |  | 11.6 | 0.9 | [7 empty] | 607 | 12.9
Be18Cu9Ni8Ti65 |  | BMG |  | 4.8 | 23.5 |  |  | 9.8 | 0.7 | [7 empty] | 607 | 12.1
BeCuNiTiVZr |  | IM |  | 6 | 24.9 |  |  | 11.4 | 1.1 | [7 empty] | 607 | 13.4
Be18Cu9Ni8Ti50Zr15 |  | BMG |  | 4.8 | 26.4 |  |  | 11.2 | 0.8 | [7 empty] | 607 | 12.6
Be18Cu9Ni8Ti55Zr10 |  | BMG |  | 4.8 | 25.4 |  |  | 10.8 | 0.8 | [7 empty] | 607 | 12.5
Be18Cu9Ni8Ti60Zr5 |  | BMG |  | 4.8 | 24.5 |  |  | 10.3 | 0.7 | [7 empty] | 607 | 12.3
Be20Cu12Ni3Ti40Zr25 |  | BMG |  | 4.6 | 25.9 |  |  | 12.1 | 0.8 | [7 empty] | 607 | 12.4
Be20Cu15.25Ni9.75Ti16.5Zr38.5 |  | BMG |  | 5.3 | 33.2 |  |  | 13.5 | 0.7 | [7 empty] | 607 | 14.5
Be21Cu14Ni10Ti15Zr40 |  | BMG |  | 5.2 | 34.2 |  |  | 13.7 | 0.7 | [7 empty] | 607 | 14.4
Be22Cu12Ni10Ti14Zr41 |  | BMG |  | 5 | 35.2 |  |  | 13.9 | 0.6 | [7 empty] | 607 | 14.2
Be24Cu11Ni10Ti12Zr43 |  | BMG |  | 4.9 | 36.3 |  |  | 14.2 | 0.6 | [7 empty] | 607 | 14.1
Be25Cu10Ni10Ti11Zr44 |  | BMG |  | 4.8 | 37.1 |  |  | 14.4 | 0.6 | [7 empty] | 607 | 14
Be26Cu9Ni10Ti10Zr45 |  | BMG |  | 4.7 | 37.8 |  |  | 14.5 | 0.6 | [7 empty] | 607 | 13.8
Be27Cu7Ni10Ti8Zr47 |  | BMG |  | 4.6 | 39.1 |  |  | 14.8 | 0.5 | [7 empty] | 607 | 13.6
Be10Cu54Ti9Zr27 |  | BMG |  | 7.6 | 20.9 |  |  | 11.7 | 0.7 | [7 empty] | 607 | 14.7
CaCuMgSrYbZn |  | BMG |  | 5.3 | 13.1 |  |  | 18.1 | 1.2 | [7 empty] | 607 | 24.7
CaMgSrYbZn |  | BMG |  | 4.2 | 13.1 |  |  | 15.1 | 1 | [7 empty] | 607 | 19.1
CoCrCuFeMn |  | FCC+ BCC |  | 8.2 | 4.2 |  |  | 0.9 | 5.5 | [7 empty] | 607 | 4.1
CoCrCuFeMnNi |  | FCC |  | 8.5 | 1.4 |  |  | 1.1 | 17.6 | [7 empty] | 607 | 4.3
CoCrCuFeMnNiTiV |  | FCC+ BCC+σ+unknown |  | 7.5 | 8.1 |  |  | 5.2 | 3.8 | [7 empty] | 607 | 9.7
CoCrCuFeNi |  | FCC |  | 8.8 | 3.2 |  |  | 1.2 | 7.3 | [7 empty] | 607 | 4.5
CoCrCu0.75FeNi |  | FCC+ FCC |  | 8.7 | 2.2 |  |  | 1.2 | 10.9 | [7 empty] | 607 | 4.6
CoCrCu0.5FeNi |  | FCC |  | 8.6 | 0.5 |  |  | 1.2 | 47.7 | [7 empty] | 607 | 4.7
CoCrCuFeNiTi2 |  | IM |  | 7.4 | 14 |  |  | 6.7 | 1.9 | [7 empty] | 607 | 12.1
CoCrCuFeNiTi0.8 |  | FCC+ L |  | 8.1 | 6.8 |  |  | 5.3 | 3.9 | [7 empty] | 607 | 9.4
CoCrCuFeNiTi |  | FCC+ L |  | 8 | 8.4 |  |  | 5.7 | 3.1 | [7 empty] | 607 | 10.1
CoCrCuFeNiTi0.5 |  | FCC |  | 8.4 | 3.7 |  |  | 4.5 | 7 | [7 empty] | 607 | 8.2
CoCrCuFeNiTiVZr |  | BMG |  | 7.1 | 16.8 |  |  | 8.8 | 1.9 | [7 empty] | 607 | 12.6
CoCrFeGeMnNi |  | FCC+ BCC |  | 7.3 | 15.2 |  |  | 3.2 | 1.5 | [7 empty] | 607 | 5.9
CoCrFeMnNbNi |  | IM |  | 7.5 | 12 |  |  | 5.9 | 2.4 | [7 empty] | 607 | 9.1
CoCrFeMnNi |  | FCC |  | 8 | 4.2 |  |  | 1.1 | 5.7 | [7 empty] | 607 | 4.5
CoCrFeMnNiTi |  | IM |  | 7.3 | 13.4 |  |  | 5.8 | 2 | [7 empty] | 607 | 9.7
CoCrFeMo0.85Ni |  | FCC+σ+µp |  | 7.9 | 4.6 |  |  | 4.2 | 6 | [7 empty] | 607 | 8.4
CoCrFeMo0.5Ni |  | FCC+σ |  | 8 | 4.3 |  |  | 3.5 | 6 | [7 empty] | 607 | 7.4
CoCrFeMo0.3Ni |  | FCC |  | 8.1 | 4.2 |  |  | 3 | 6 | [7 empty] | 607 | 6.6
Co1.5CrFeMo0.8Ni1.5Ti0.5 |  | FCC+σ |  | 7.8 | 10 |  |  | 5.3 | 2.9 | [7 empty] | 607 | 9.7
Co1.5CrFeMo0.5Ni1.5Ti0.5 |  | FCC+σ |  | 7.9 | 10.3 |  |  | 5.1 | 2.7 | [7 empty] | 607 | 9.3
Co1.5CrFeMo0.1Ni1.5Ti0.5 |  | FCC |  | 8.1 | 10.6 |  |  | 4.8 | 2.3 | [7 empty] | 607 | 8.5
CoCrFeMoNiTiVZr |  | BMG |  | 6.5 | 18.8 |  |  | 8.6 | 1.9 | [7 empty] | 607 | 12.6
CoCrFeNi |  | FCC |  | 8.3 | 3.8 |  |  | 1.2 | 5.7 | [7 empty] | 607 | 4.9
CoCrFeNiTi |  | IM |  | 7.4 | 16.3 |  |  | 6.2 | 1.5 | [7 empty] | 607 | 10.7
CoCrFeNiTi0.5 |  | FCC+ L+σ |  | 7.8 | 11.6 |  |  | 5 | 2.1 | [7 empty] | 607 | 8.8
CoCrFeNiTi0.5 |  | FCC+ HCP+ L12 |  | 7.9 | 11.9 |  |  | 5 | 2 | [7 empty] | 607 | 8.8
CoCrFeNiTi0.3 |  | FCC |  | 8 | 8.9 |  |  | 4.1 | 2.7 | [7 empty] | 607 | 7.6
Co1.5CrFeNi1.5Ti0.5 |  | FCC |  | 8.1 | 10.7 |  |  | 4.6 | 2.2 | [7 empty] | 607 | 8.2
CoCrMnNiV |  | FCC+σ |  | 7.4 | 9.1 |  |  | 2.8 | 2.7 | [7 empty] | 607 | 7.4
CoCuFeNi |  | FCC+ FCC |  | 9.5 | 4.7 |  |  | 1.1 | 4.1 | [7 empty] | 607 | 1.6
CoCuFeNiSn0.5 |  | FCC+ BCC+ CuSn |  | 8.9 | 5.3 |  |  | 8.7 | 3.6 | [7 empty] | 607 | 2.5
CoCuFeNiSn0.07 |  | FCC |  | 9.4 | 5.1 |  |  | 3.8 | 3.9 | [7 empty] | 607 | 1.7
CoCuFeNiTiVZr |  | BMG |  | 7.3 | 20.2 |  |  | 9.2 | 1.5 | [7 empty] | 607 | 13.4
CoCuFeNiV |  | FCC |  | 8.6 | 2.2 |  |  | 2.8 | 10.5 | [7 empty] | 607 | 7.2
CoCuHfTiZr |  | IMANDBMG |  | 6.4 | 23.5 |  |  | 10.2 | 1.1 | [7 empty] | 607 | 18.7
CoFeMnMoNi |  | IM |  | 8 | 4 |  |  | 4.4 | 6.5 | [7 empty] | 607 | 8.3
CoFeMnNiV |  | FCC+σ |  | 7.8 | 9 |  |  | 2.8 | 2.7 | [7 empty] | 607 | 7
CoFeMoNiTiVZr |  | BMG |  | 6.6 | 21.8 |  |  | 8.8 | 1.5 | [7 empty] | 607 | 13.4
CrCu2Fe2MnNi2 |  | FCC |  | 8.9 | 3.9 |  |  | 1.1 | 5.6 | [7 empty] | 607 | 4
CrCu2Fe2Mn2Ni |  | FCC+ BCC |  | 8.5 | 4.7 |  |  | 0.9 | 4.5 | [7 empty] | 607 | 3.9
CrCuFeMn2Ni2 |  | FCC |  | 8.4 | 0.5 |  |  | 1.1 | 44 | [7 empty] | 607 | 4.3
CrCuFeMnNi |  | FCC+ BCC |  | 8.4 | 2.7 |  |  | 1 | 8.3 | [7 empty] | 607 | 4.5
Cr2CuFe2Mn2Ni2 |  | FCC |  | 8.1 | 0.1 |  |  | 1 | 230.3 | [7 empty] | 607 | 4.6
Cr2Cu2FeMn2Ni2 |  | FCC+ BCC |  | 8.4 | 2.4 |  |  | 1.1 | 9.3 | [7 empty] | 607 | 4.8
Cr2Cu2Fe2MnNi2 |  | FCC+ BCC |  | 8.6 | 3.6 |  |  | 1.1 | 6.3 | [7 empty] | 607 | 4.7
Cr2CuFe2MnNi |  | FCC+ BCC |  | 8 | 2.6 |  |  | 0.9 | 8.7 | [7 empty] | 607 | 4.8
CrCuFeMoNi |  | FCC |  | 8.2 | 4.6 |  |  | 4.1 | 5.7 | [7 empty] | 607 | 8.8
CrCu0.7FeNi |  | FCC+ FCC |  | 8.6 | 3 |  |  | 1.2 | 6.8 | [7 empty] | 607 | 5.1
CrCuFeNiZr |  | BCC+ comp. |  | 7.8 | 14.4 |  |  | 10 | 1.7 | [7 empty] | 607 | 12.1
CrCuMnNi |  | FCC+ BCC |  | 8.5 | 1.8 |  |  | 1.1 | 11 | [7 empty] | 607 | 5.1
CrFeMnNiTi |  | FCC+ BCC+ comp. |  | 7 | 13.3 |  |  | 6 | 1.8 | [7 empty] | 607 | 10.2
CrNbTiVZr |  | BCC+ L |  | 4.8 | 4.6 |  |  | 7.7 | 6.4 | [7 empty] | 607 | 8.1
CrNbTiZr |  | BCC+ L |  | 4.8 | 5 |  |  | 7.8 | 5.2 | [7 empty] | 607 | 8.7
CuFeHfTiZr |  | IM |  | 6.2 | 15.8 |  |  | 9.8 | 1.7 | [7 empty] | 607 | 18.2
CuFeNiTiVZr |  | BMG |  | 7 | 18.8 |  |  | 9.2 | 1.5 | [7 empty] | 607 | 13.9
CuHfNiTiZr |  | BMG |  | 6.6 | 27.4 |  |  | 10.3 | 0.9 | [7 empty] | 607 | 19.3
Cu60Hf10Ti10Zr20 |  | BMG |  | 8.2 | 17.3 |  |  | 10.3 | 0.9 | [7 empty] | 607 | 17
Cu9Mg81Y5Zn5 |  | BMG |  | 3.4 | 3.2 |  |  | 7.8 | 1.8 | [7 empty] | 607 | 13
Cu14Nb10Ni12Sn4Ti60 |  | BMG |  | 5.8 | 15.6 |  |  | 6.8 | 1.2 | [7 empty] | 607 | 14.8
CuNbNiTiZr |  | BMG |  | 6.8 | 21.3 |  |  | 9.4 | 1.2 | [7 empty] | 607 | 15.6
Cu30Ni10P20Pd40 |  | BMG |  | 9.3 | 24.9 |  |  | 8 | 0.6 | [7 empty] | 607 | 8.1
CuNiPPdPt |  | BMG |  | 9.2 | 23.7 |  |  | 8.3 | 0.8 | [7 empty] | 607 | 8.6
Cu27Ni9.5P21Pt42.5 |  | BMG |  | 9.2 | 24.9 |  |  | 8.5 | 0.6 | [7 empty] | 607 | 9.1
Cu47Ni8Ti34Zr11 |  | BMG |  | 7.8 | 15.4 |  |  | 8.6 | 1.1 | [7 empty] | 607 | 14.9
DyGdHoTbY |  | HCP |  | 3 |  |  |  | 2.5 | [8 empty] | 607 | 4.6
DyGdLuTbTm |  | HCP |  | 3 |  |  |  | 1.3 | [8 empty] | 607 | 4.9
DyGdLuTbY |  | HCP |  | 3 |  |  |  | 2.9 | [8 empty] | 607 | 5.4
FeMoNiTiVZr |  | BMG |  | 6.2 | 19.8 |  |  | 8.6 | 1.6 | [7 empty] | 607 | 13.3
HfNbTaTiZr |  | BCC |  | 4.4 | 2.7 |  |  | 4.1 | 12.3 | [7 empty] | 607 | 6.6
MoNbTaVW |  | BCC |  | 5.4 | 4.6 |  |  | 3.2 | 8.6 | [7 empty] | 607 | 4.5
MoNbTaW |  | BCC |  | 5.5 | 6.5 |  |  | 2.2 | 5.6 | [7 empty] | 607 | 3.8
MoNbTiV3Zr |  | BCC |  | 4.9 | 2.5 |  |  | 6.2 | 11.3 | [7 empty] | 607 | 5.4
MoNbTiV2Zr |  | BCC |  | 4.8 | 2.7 |  |  | 6.1 | 11.4 | [7 empty] | 607 | 5.4
MoNbTiV1.5Zr |  | BCC |  | 4.8 | 2.7 |  |  | 6.1 | 11.5 | [7 empty] | 607 | 5.3
MoNbTiVZr |  | BCC |  | 4.8 | 2.7 |  |  | 5.9 | 11.7 | [7 empty] | 607 | 5.1
MoNbTiV0.75Zr |  | BCC |  | 4.8 | 2.7 |  |  | 5.8 | 11.7 | [7 empty] | 607 | 4.9
MoNbTiV0.5Zr |  | BCC |  | 4.8 | 2.7 |  |  | 5.6 | 11.8 | [7 empty] | 607 | 4.7
MoNbTiV0.25Zr |  | BCC |  | 4.8 | 2.6 |  |  | 5.3 | 11.7 | [7 empty] | 607 | 4.4
MoNbTiZr |  | BCC |  | 4.8 | 2.5 |  |  | 5 | 11.1 | [7 empty] | 607 | 3.9
MoPdRhRu |  | HCP |  | 8.3 | 8.8 |  |  | 1.7 | 3.1 | [7 empty] | 607 | 2
Nb22Si26Ta16Ti19Zr17 |  | BMG |  | 4.4 | 48.6 |  |  | 6.4 | 0.6 | [7 empty] | 607 | 16.1
NbTaTiV |  | BCC |  | 4.8 | 0.3 |  |  | 3.6 | 117 | [7 empty] | 607 | 5
NbTiV2Zr |  | BCC |  | 4.6 | 1.3 |  |  | 6.6 | 19.3 | [7 empty] | 607 | 5.8
NbTiVZr |  | BCC |  | 4.5 | 0.3 |  |  | 6.2 | 103.5 | [7 empty] | 607 | 5.4
CuNiCoFeCr |  | fcc |  | 8.8 | 3.2 | 13.38 |  | 1.07 | [5 empty] | 133 |  |  | 600
CuNiCoFeCrAl0.3 |  | fcc |  | 8.47 | 1.56 | 14.43 |  | 3.42 | [5 empty] | 185 |  |  | 600
CuNiCoFeCrAl0.5 |  | fcc |  | 8.27 | 1.52 | 14.7 |  | 4.17 | [5 empty] | 208/212 |  |  | 600
CuNiCoFeCrAl2.8 |  | bcc |  | 6.72 | 10.28 | 14.01 |  | 6.57 | [5 empty] | 655 |  |  | 600
CuNiCoFeCrAl3.0 |  | bcc |  | 6.63 | 10.56 | 13.86 |  | 6.61 | [5 empty] | 635 |  |  | 600
CuNiCoFeCrTi0.5 |  | fcc |  | 8.36 | 3.7 | 14.7 |  | 4.82 | [5 empty] | - |  |  | 600
CuNiCoFeCrAl0.5 V0.2 |  | fcc |  | 8.16 | 2.5 | 15.54 |  | 4.15 | [5 empty] | 202 |  |  | 600
CuNiFeCr |  | fcc |  | 8.75 | 4.75 | 11.53 |  | 1.15 | [5 empty] | - |  |  | 600
CuNiFeCrMo |  | fcc |  | 8.2 | 4.64 | 13.38 |  | 3.58 | [5 empty] | 263 |  |  | 600
CuNiCoFe |  | fcc |  | 9.5 | 5 | 11.53 |  | 1.14 | [5 empty] | - |  |  | 600
CuNiCoFeV |  | fcc |  | 8.6 | 1.78 | 13.38 |  | 2.2 | [5 empty] | - |  |  | 600
CuNiCoFeTi |  | fcc |  | 8.4 | 11.04 | 13.38 |  | 6.5 | [5 empty] | - |  |  | 600
CuNiCoFeMn |  | fcc |  | 9 | 1.76 | 13.38 |  | 3.18 | [5 empty] | - |  |  | 600
CuNi2 FeMn2 Cr |  | fcc |  | 8.43 | 0.44 | 12.89 |  | 3.57 | [5 empty] | - |  |  | 600
CuNi2 FeCrAl0.2 |  | fcc |  | 8.77 | 0.12 | 12.01 |  | 2.94 | [5 empty] | 160 |  |  | 600
CuNi2 FeCrAl0.4 |  | fcc |  | 8.56 | 1.7 | 12.45 |  | 3.84 | [5 empty] | 172 |  |  | 600
CuNi2 FeCrAl0.5 |  | fcc |  | 8.45 | 2.51 | 12.6 |  | 4.2 | [5 empty] | 200 |  |  | 600
CuNi2 FeCrAl0.7 |  | fcc |  | 8.26 | 3.96 | 12.81 |  | 4.74 | [5 empty] | 240 |  |  | 600
CuNi2 FeCrAl1.6 |  | bcc |  | 7.55 | 8.41 | 13 |  | 6.02 | [5 empty] | 557 |  |  | 600
CuNi2 FeCrAl1.8 |  | bcc |  | 7.41 | 9.07 | 12.95 |  | 6.17 | [5 empty] | 550 |  |  | 600
CuNi2 FeCrAl2.0 |  | bcc |  | 7.29 | 9.63 | 12.89 |  | 6.3 | [5 empty] | 570 |  |  | 600
CuNi2 FeCrAl2.2 |  | bcc |  | 7.17 | 10.12 | 12.81 |  | 6.4 | [5 empty] | 580 |  |  | 600
CuNi2 FeCrAl2.5 |  | bcc |  | 7 | 10.74 | 12.68 |  | 6.52 | [5 empty] | 600 |  |  | 600
Cu0.75 NiCoFeCrTi0.5 Al0.25 |  | fcc |  | 8 | 7.28 | 15.55 |  | 5.4 | [5 empty] | - |  |  | 600
Cu0.75 NiCoFeCrAl0.25 |  | fcc |  | 8.4 | 0.71 | 14.32 |  | 3.43 | [5 empty] | - |  |  | 600
Cu0.5 NiCoFeAl0.5 Cr |  | fcc |  | 8 | 4.6 | 14.54 |  | 4.37 | [5 empty] | - |  |  | 600
Cu0.5 NiCoFeAl0.5 Cr3 |  | bcc |  | 7.43 | 2.99 | 13.09 |  | 3.77 | [5 empty] | - |  |  | 600
Cu0.5 NiCoCrAl0.5 Fe2 |  | fcc |  | 8 | 2.55 | 13.94 |  | 4.08 | [5 empty] | - |  |  | 600
Cu0.5 NiCoCrAl0.5 Fe3 |  | fcc |  | 8 | 2.06 | 13.09 |  | 3.84 | [5 empty] | - |  |  | 600
Cu0.5 NiCoCrAl0.5 Fe3.5 |  | fcc |  | 8 | 1.87 | 12.66 |  | 3.74 | [5 empty] | - |  |  | 600
Cu0.5 NiCoFeCr |  | fcc |  | 8.56 | 0.49 | 13.15 |  | 0.84 | [5 empty] | 174 |  |  | 600
Cu0.5 NiCoFeCrAl1.5 |  | bcc |  | 7.17 | 10.14 | 14.53 |  | 6.11 | [5 empty] | - |  |  | 600
Cu0.5 NiCoFeCrAl2.0 |  | bcc |  | 6.92 | 11.6 | 14.23 |  | 6.46 | [5 empty] | - |  |  | 600
Cu0.5 NiCoFeAlCr1.5 |  | bcc |  | 7.42 | 6.22 | 14.53 |  | 5.34 | [5 empty] | - |  |  | 600
Cu0.5 NiCoFeAlCr2.0 |  | bcc |  | 7.31 | 5.68 | 14.23 |  | 5.18 | [5 empty] | - |  |  | 600
Cu0.5 NiFeCrAl |  | bcc |  | 7.22 | 12.94 | 13.15 |  | 5.92 | [5 empty] | - |  |  | 600
Cu0.5 NiFeCrAlCo0.5 |  | bcc |  | 7.4 | 7.92 | 14.54 |  | 5.71 | [5 empty] | - |  |  | 600
Cu0.5 NiFeCrAlCo1.0 |  | bcc |  | 7.55 | 7.93 | 14.7 |  | 5.51 | [5 empty] | 458 |  |  | 600
Cu0.5 NiFeCrAlCo3.0 |  | fcc |  | 7.93 | 7.25 | 13.48 |  | 4.88 | [5 empty] | - |  |  | 600
Cu0.5 NiFeCrAlCo3.5 |  | fcc |  | 8 | 7.03 | 13.09 |  | 4.75 | [5 empty] | - |  |  | 600
Cu0.5 CoFeCrAl |  | bcc |  | 7 | 10.67 | 13.15 |  | 5.86 | [5 empty] | - |  |  | 600
Cu0.5 CoFeCrAlNi0.5 |  | bcc |  | 7.3 | 7.28 | 14.54 |  | 5.68 | [5 empty] | - |  |  | 600
Cu0.5 CoFeCrAlNi3.0 |  | fcc |  | 8.2 | 8.39 | 13.48 |  | 4.93 | [5 empty] | - |  |  | 600
Cu0.5 NiCoCrAl |  | bcc |  | 6.09 | 10.17 | 13.15 |  | 2.81 | [5 empty] | 496 |  |  | 600
Cu0.25 NiCoFeCrAl |  | bcc |  | 7.38 | 9.94 | 14.34 |  | 5.65 | [5 empty] | - |  |  | 600
NiCoFe |  | fcc |  | 9 | 1.33 | 9.13 |  | 0.33 | [5 empty] | 124 |  |  | 600
NiCoFeCr0.5 |  | fcc |  | 8.57 | 2.94 | 11.24 |  | 0.31 | [5 empty] | - |  |  | 600
NiCoFeCr0.6 |  | fcc |  | 8.5 | 3.15 | 11.36 |  | 0.31 | [5 empty] | - |  |  | 600
NiCoFeCr0.7 |  | fcc |  | 8.43 | 3.33 | 11.44 |  | 0.31 | [5 empty] | - |  |  | 600
NiCoFeCr0.8 |  | fcc |  | 8.37 | 3.49 | 11.49 |  | 0.3 | [5 empty] | - |  |  | 600
NiCoFeCr0.9 |  | fcc |  | 8.31 | 3.63 | 11.52 |  | 0.3 | [5 empty] | - |  |  | 600
NiCoFeCr0.95 |  | fcc |  | 8.28 | 3.69 | 11.52 |  | 0.3 | [5 empty] | - |  |  | 600
NiCoFeCr1.05 |  | fcc |  | 8.22 | 3.8 | 11.52 |  | 0.3 | [5 empty] | - |  |  | 600
NiCoFeCr1.10 |  | fcc |  | 8.2 | 3.85 | 11.52 |  | 0.3 | [5 empty] | - |  |  | 600
NiCoFeCr1.15 |  | fcc |  | 8.17 | 3.9 | 11.51 |  | 0.3 | [5 empty] | - |  |  | 600
NiCoFeCr |  | fcc |  | 8.25 | 3.75 | 11.53 |  | 0.3 | [5 empty] | 116 |  |  | 600
NiCoFeCrMo0.3 |  | fcc |  | 8.09 | 4.15 | 12.83 |  | 2.38 | [5 empty] | 210 |  |  | 600
NiCoFeCrMo0.1 Al0.3 |  | fcc |  | 7.84 | 7.26 | 13.44 |  | 3.9 | [5 empty] | - |  |  | 600
NiCoFeCrTi0.3 |  | fcc |  | 7.88 | 2 | 12.83 |  | 3.76 | [5 empty] | 350 |  |  | 600
NiCoFeCrTi0.1 Al0.3 |  | fcc |  | 7.8 | 8.93 | 13.44 |  | 4.4 | [5 empty] | - |  |  | 600
NiCoFeCrAl0.25 |  | fcc |  | 7.94 | 6.75 | 12.71 |  | 3.47 | [5 empty] | 110 |  |  | 600
NiCoFeCrAl0.3 |  | fcc |  | 7.88 | 2 | 12.83 |  | 3.76 | [5 empty] | - |  |  | 600
NiCoFeCrAl0.375 |  | fcc |  | 7.8 | 7.99 | 12.97 |  | 4.08 | [5 empty] | 131 |  |  | 600
NiCoFeCrAl1.25 |  | bcc |  | 7 | 13.42 | 13.34 |  | 5.95 | [5 empty] | 487 |  |  | 600
NiCoFeCrAl1.5 |  | bcc |  | 6.82 | 14.28 | 13.25 |  | 6.16 | [5 empty] | 403/580 |  |  | 600
NiCoFeCrAl2.0 |  | bcc |  | 6.5 | 15.44 | 12.98 |  | 6.41 | [5 empty] | 432/615 |  |  | 600
NiCoFeCrAl2.5 |  | bcc |  | 6.23 | 16.09 | 12.63 |  | 6.53 | [5 empty] | 487/690 |  |  | 600
NiCoFeCrAl3.0 |  | bcc |  | 6 | 16.41 | 12.26 |  | 6.56 | [5 empty] | 506/740 |  |  | 600
NiCoFeMnCr |  | fcc |  | 8 | 4.16 | 13.38 |  | 3.27 | [5 empty] | 300/290 |  |  | 600
NiCoFeCrPd |  | fcc |  | 8.6 | 5.6 | 13.38 |  | 4.04 | [5 empty] | - |  |  | 600
NiCoFeCrPd2 |  | fcc |  | 8.83 | 6.11 | 12.98 |  | 4.69 | [5 empty] | - |  |  | 600
Ni1.5 Co1.5 FeCrTi0.5 |  | fcc |  | 8.09 | 10.74 | 12.86 |  | 4.89 | [5 empty] | - |  |  | 600
Ni1.5 Co1.5 FeCrTi0.5 Mo0.1 |  | fcc |  | 8.05 | 10.64 | 13.37 |  | 4.92 | [5 empty] | - |  |  | 600
NiFeCr |  | fcc |  | 8 | 4.44 | 9.13 |  | 0.26 | [5 empty] | - |  |  | 600
WMoTaNb |  | bcc |  | 5.5 | 6.5 | 11.53 |  | 2.31 | [5 empty] | 445.5 |  |  | 600
WMoTaNbV |  | bcc |  | 5.4 | 4.64 | 13.38 |  | 3.15 | [5 empty] | 525 |  |  | 600
TaNbHfZrTi |  | bcc |  | 4.4 | 2.72 | 13.38 |  | 4.99 | [5 empty] | 382.6 |  |  | 600
TaNbVTi |  | bcc |  | 4.75 | 0.25 | 11.53 |  | 3.93 | [5 empty] | - |  |  | 600
TaNbVTiAl0.25 |  | bcc |  | 4.65 | 4.82 | 12.71 |  | 3.83 | [5 empty] | - |  |  | 600
TaNbVTiAl0.5 |  | bcc |  | 4.56 | 8.4 | 13.15 |  | 3.73 | [5 empty] | - |  |  | 600
TaNbVTiAl1.0 |  | bcc |  | 4.4 | 13.44 | 13.38 |  | 3.57 | [5 empty] | - |  |  | 600
MoNbZrTi |  | bcc |  | 4.75 | 2.5 | 11.53 |  | 5.99 | [5 empty] | - |  |  | 600
MoNbZrTiV0.25 |  | bcc |  | 4.76 | 2.6 | 12.71 |  | 6.31 | [5 empty] | - |  |  | 600
MoNbZrTiV0.5 |  | bcc |  | 4.78 | 2.67 | 13.15 |  | 6.55 | [5 empty] | - |  |  | 600
MoNbZrTiV0.75 |  | bcc |  | 4.79 | 2.7 | 13.33 |  | 6.73 | [5 empty] | - |  |  | 600
MoNbZrTiV |  | bcc |  | 4.8 | 2.72 | 13.38 |  | 6.85 | [5 empty] | - |  |  | 600
NbVZrTi |  | bcc |  | 4.5 | 0.03 | 11.53 |  | 7.05 | [5 empty] | 328.5 |  |  | 600
NbVHfZrTi |  | bcc |  | 4.4 | 1.2 | 13.38 |  | 7.07 | [5 empty] | 380 |  |  | 600
NbHfZr |  | bcc |  | 4.33 | 3.56 | 9.13 |  | 5 | [5 empty] | - |  |  | 600
TiZrVNb |  |  |  | 4.5 | [5 empty] | 121.1 | [6 empty] | 599
TiZrNbMo |  |  |  | 4.75 | [5 empty] | 141.7 | [6 empty] | 599
TiZrNbMoV0.25 |  |  |  | 4.76 | [5 empty] | 141.6 | [6 empty] | 599
TiZrNbMoV0.50 |  |  |  | 4.78 | [5 empty] | 141.7 | [6 empty] | 599
TiZrNbMoV0.75 |  |  |  | 4.79 | [5 empty] | 141.5 | [6 empty] | 599
TiZrNbMoV1.00 |  |  |  | 4.8 | [5 empty] | 141.1 | [6 empty] | 599
TiZrNbMoV1.25 |  |  |  | 4.81 | [5 empty] | 141.4 | [6 empty] | 599
TiZrNbMoV1.50 |  |  |  | 4.82 | [5 empty] | 141.6 | [6 empty] | 599
TiZrNbMo0.8 |  |  |  | 4.68 | [5 empty] | 137.2 | [6 empty] | 599
TiZrNbMo0.8V0.2 |  |  |  | 4.7 | [5 empty] | 137.6 | [6 empty] | 599
TiZrNbMo0.9 |  |  |  | 4.72 | [5 empty] | 139.5 | [6 empty] | 599
TiZrNbMo0.8V0.5 |  |  |  | 4.72 | [5 empty] | 137.9 | [6 empty] | 599
CoCrFeMnNi |  | fcc |  | 8 | -4.16 |  |  | 3.27 | [8 empty] | 598
CoCuFeMnNi |  | fcc |  | 9 | 1.76 |  |  | 3.18 | [8 empty] | 598
CoFeMnNiV |  | fcc |  | 7.8 | -8.96 |  |  | 3.44 | [8 empty] | 598
AlFeMnNbTi |  | bcc |  | 5.4 | -13.6 |  |  | 5.79 | [8 empty] | 598
AlCrMnTiV |  | bcc |  | 5 | -14.88 |  |  | 5.68 | [8 empty] | 598
AlFeMnTiV |  | bcc |  | 5.4 | -17.76 |  |  | 5.86 | [8 empty] | 598
AlMnNbTiV |  | bcc |  | 4.8 | M-12.16 |  |  | 3.95 | [8 empty] | 598
AlCrFeMnV |  | bcc |  | 5.8 | -10.4 |  |  | 5.34 | [8 empty] | 598
AlFeMnNbV |  | bcc |  | 5.6 | -8.A64 |  |  | 5.32 | [8 empty] | 598
CoCrFeMnV |  | bcc |  | 7 | -5.28 |  |  | 3.4 | [8 empty] | 598
CoCrFeNiMn |  | FCC |  |  | -4.16 | 13.38 |  | 3.27 | 5.76 | [7 empty] | 598
CoCrFeCuMn |  | FCC1+FCC2 |  |  | 4.16 | 13.38 |  | 3.15 | 5.52 | [7 empty] | 598
CoMoFeNiMn |  | FCC+µ |  |  | -4 | 13.38 |  | 4.21 | 6.5 | [7 empty] | 598
CoVFeNiMn |  | FCC+χ |  |  | -13.28 | 13.38 |  | 6.59 | 1.84 | [7 empty] | 598
TiCrFeNiMn |  | FCC+σ |  |  | -8.96 | 13.38 |  | 3.44 | 2.69 | [7 empty] | 598
CoCrVNiMn |  | FCC+σ |  |  | -9.12 | 13.38 |  | 3.33 | 2.73 | [7 empty] | 598
CoCrFeMnNiPd0.2 |  | FCC+Mn2Pd3 |  |  | -5.12 | 14.22 |  | 3.59 | 4.98 | [7 empty] | 598
CoCrFeMnNiPd0.6 |  | FCC+Mn2Pd3 |  |  | -6.61 | 14.78 |  | 4.02 | 4.01 | [7 empty] | 598
CoCrFeMnNiPd |  | FCC+Mn7Pd9 |  |  | -7.67 | 14.9 |  | 4.29 | 3.49 | [7 empty] | 598
CoCrFeAMnNiPd1.6 |  | FCC+Mn7Pd9 |  |  | -8.71 | 14.74 |  | 4.53 | 3.05 | [7 empty] | 598
CoCrFeMnNCiPd2 |  | FCC+Mn3Pd5 |  |  | -9.14 | 14.53 |  | 4.62 | 2.86 | [7 empty] | 598
AuPdAgPt |  | FCC |  |  | -2 | 11.53 |  | 2.23 | 9.28 | [7 empty] | 598
AuPdAgPtCu |  | FCC1+FCC2 |  |  | -6.56 | 13.38 |  | 4.38 | 3.18 | [7 empty] | 598
AuPdPtRhIrCuNi |  | FCC1+FCC2 |  |  | -2.22 | 14.9 |  | 5.57 | 10.64 | [7 empty] | 598
PdPtRhIrCuNi |  | FCC |  |  | -2.56 | 14.9 |  | 3.88 | 11.57 | [7 empty] | 598
YGdTbDyLu |  | hcp |  | 3 | 0 |  |  | 1.6 | [8 empty] | 598
GdTbDyTmLu |  | hcp |  | 3 | 0 |  |  | 1.4 | [8 empty] | 598
ScYLaTiZrHf |  | dual hcp |  | 3.5 | 11.4 |  |  | 8.3 | [8 empty] | 598
NbTaTiZrHf |  | bcc |  | 4.4 | 2.7 |  |  | 4 | [8 empty] | 598
CuNiTiZrHf |  | HE-BMG |  | 5.8 | -27.4 |  |  | 10.3 | [8 empty] | 598
Al4CoNiPdPt |  | CsCl |  | 6.375 | -33.4 |  |  | 5.4 | [8 empty] | 598
BeCuTiZrHf |  | HE-BMG |  | 6.6 | -25.4 |  |  | 12.9 | [8 empty] | 598
CoCuFeTiZrHf |  | CsCl |  | 6.67 | -22 |  |  | 10.5 | [8 empty] | 598
CoCuPdTiZrHf |  | bcc |  | 7 | -44.2 |  |  | 9.7 | [8 empty] | 598
CoCrFeMnNi |  | fcc |  | 8 | -4.2 |  |  | 4.8 | [8 empty] | 598
AgAuCuNiPdPt |  | dual fcc |  | 10.5 | -2.2 |  |  | 5.4 | [8 empty] | 598
CoCrFeNiMn, as-solidified | [10 empty] | C | 230 |  |  |  |  | 584
CoCrFeNiMn, annealed | [10 empty] | C | 190 |  |  |  |  | 584
CoCrFeNiMnV0.25, as-solidified | [10 empty] | C | 200 |  |  |  |  | 584
CoCrFeNiMnV0.25, annealed | [10 empty] | C | 200 |  |  |  |  | 584
CoCrFeNiMnV0.5, as-solidified | [10 empty] | C | 260 |  |  |  |  | 584
CoCrFeNiMnV0.5, annealed | [10 empty] | C | 660 |  |  |  |  | 584
CoCrFeNiMnV0.75, as-solidified | [10 empty] | C | 820 |  |  |  |  | 584
CoCrFeNiMnV0.75, annealed | [10 empty] | C | 870 |  |  |  |  | 584
Ni, coarse grained [28] | [10 empty] | C | 58 |  |  |  |  | 584
Ni, nanocrystalline [28] | [10 empty] | C | 840 |  |  |  |  | 584
Co, coarse grained [28] | [10 empty] | C | 270 |  |  |  |  | 584
Co, nanocrystalline [28] | [10 empty] | C | 950 |  |  |  |  | 584
Ni-18%Fe, coarse grained [29] | [10 empty] | C | 180 |  |  |  |  | 584
Ni-18%Fe, nanocrystalline [30] | [10 empty] | C | 1890 |  |  |  |  | 584
Fe36Mn21Cr18Ni15Al10 | [10 empty] | C | 910 |  |  | >50 |  | 574
Fe36Co21Cr18Ni15Al10 | [10 empty] | C | 250 |  |  | >50 |  | 574
Fe35Mn20Cr17Ni12Al12Ti4 | [10 empty] | C | 1280 |  |  | 31 |  | 574
Fe35cO20Cr17Ni12Al12Ti4 | [10 empty] | C | 1420 |  |  | 18 |  | 574
CoCrFeMnNi | As cast | [12 empty] | 144 ± 3 |  |  | 571
CoCrFeMnNiV0.25 | As cast | [12 empty] | 151 ± 5 |  |  | 571
CoCrFeMnNiV0.5 | As cast | [12 empty] | 186 ± 12 |  |  | 571
CoCrFeMnNiV0.75 | As cast | [12 empty] | 342 ± 13 |  |  | 571
CoCrFeMnNiV | As cast | [12 empty] | 650 ± 27 |  |  | 571
CoCrFeMnNi | 1000 24hAnnealed |  |  | 8 | -4.16 | 13.38 |  | 1.1 | 5.79 |  | C | 230 | Not fractured | 135 ± 2 | >75 |  | 571 | 13.84
CoCrFeMnNiV0.25 | 1001 24hAnnealed |  |  | 7.85 | -5.35 | 14.36 |  | 1.8 | 4.89 |  | C | 200 | Not fractured | 144 ± 5 | >75 |  | 571 | 13.81
CoCrFeMnNiV0.5 | 1002 24hAnnealed |  |  | 7.7 | -6.2 | 14.69 |  | 2.1 | 4.35 |  | C | 620 | Not fractured | 275 ± 7 | >75 |  | 571 | 13.76
CoCrFeMnNiV0.75 | 1003 24hAnnealed |  |  | 7.61 | -6.95 | 14.85 |  | 2.4 | 3.96 |  | C | 740 | 1325 | 380 ± 14 | 7.8 |  | 571 | 13.69
CoCrFeMnNiV | 1004 24hAnnealed |  |  | 7.5 | -7.5 | 14.9 |  | 2.6 | 3.68 |  | C | 1660 | 1845 | 636 ± 23 | 0.5 |  | 571 | 13.61
Al0.45CoCrCuFeNi |  |  |  |  | 1.2 | 14.65 | 1314 | 3.79 | [8 empty] | 569
AlCoCrCuFeNi |  |  |  |  | 4.8 | 14.89 | 1434 | 4.82 | [8 empty] | 569
Al2.5CoCrCuFeNi |  |  |  |  | 9.8 | 14.21 | 1303 | 6.5 | [8 empty] | 569
Al5CoCrCuFeNi |  |  |  |  | 11.8 | 12.45 | 1388 | 7.8 | [8 empty] | 569
CrMnFeV |  | BCC+BCC1 |  |  | -2.25 | 11.53 |  | 2.4 | 9.76 |  | C | 727 | 946 | 383 | 53.8 |  | 565
CrMn0.3FeVCu0.06 |  | BCC+FCC |  |  | -2.81 | 11.36 |  | 2.69 | 7.99 |  | C | 1273 | 1543 | 451 | 50.7 |  | 565
CrMn0.5FeVCu0.10 |  | BCC+FCC |  |  | -1.94 | 11.98 |  | 2.53 | 12.01 |  | C | 1087 | 1562 | 473 | 49.2 |  | 565
CrMn0.7FeVCu0.14 |  | BCC+FCC |  |  | -1.25 | 12.33 |  | 2.46 | 18.89 |  | C | 1068 | 1385 | 445 | 49.8 |  | 565
CrMnFeVCu0.20 |  | BCC+FCC |  |  | -0.49 | 12.57 |  | 2.36 | 48.2 |  | C | 862 | 1135 | 424 | 48.7 |  | 565
AuPdAgPt |  |  |  |  | -2 |  |  | 2.19 | [8 empty] | 563
AuPdAgPtCu |  |  |  |  | -6.56 |  |  | 4.25 | [8 empty] | 563
AuPdAgPtCuNi |  |  |  |  | -2.22 |  |  | 5.39 | [8 empty] | 563
PdPtRhIrCuNi |  |  |  |  | -2.56 |  |  | 3.71 |  |  | C | 527 | 1839 |  | 32.4 |  | 563
Al1.7FeCoCrNi0.3 | As- deposited | A2+B2 | [14 empty] | 560
Al1.7FeCoCrNi0.3 | Quenched | A2+B2 | [6 empty] | ` | [7 empty] | 560
Al1.7FeCoCrNi0.3 | Annealed | Ïƒ+B2 | [14 empty] | 560
Al0.3FeCoCrNi1.7 |  |  |  |  | -7 | 12 |  | 3.8 | [5 empty] | 630 (22.1) |  |  | 560
AlFeCoCrNi |  |  |  |  | -12 | 13 |  | 5.1 | [5 empty] | 651 (17.6) |  |  | 560
Al1.7FeCoCrNi0.3 |  |  |  |  | -14 | 12 |  | 6.1 | [8 empty] | 560
UMoNbTaHf |  | BCC |  | 4.6 | -0.48 |  |  | 5.46 | 59.5 | 171.14 | C | 1147 | 1505 |  | 7.7 |  | 554
UMoNbTaTi |  | BCC1 |  | 4.6 | -0.96 |  |  | 4.67 | 29.9 | 100.02 | C | 985 | 1812 |  | 39.5 |  | 554
|  | BCC2 | [7 empty] | 165.33 | [6 empty] | 554
HfNbTiZr |  |  |  | 4.25 | 2.5 |  |  | 4.86 |  |  |  | 820 | 879 |  | 14.9 |  | 549
Hf0.5Nb0.5Ta0.5Ti1.5Zr |  |  |  | 4.25 | 1.87 |  |  | 4.78 |  |  | T | 903 | 990 | 301 | 18.8 |  | 549
HfNbTaTiZr |  |  |  | 4.4 | 2.72 |  |  | 4.98 |  |  |  | 870 | 969 |  | 7 |  | 549
HfMoTaTiZr |  |  |  | 4.6 | -1.92 |  |  | 6.08 | [8 empty] | 549
HfMoNbTaTiZr |  |  |  | 4.67 | 0.89 |  |  | 5.78 | [8 empty] | 549
HfMoNbTiZr |  |  |  | 4.6 | -1.6 |  |  | 6.09 | [8 empty] | 549
MoNbTaVW |  |  |  | 5.4 | -4.64 |  |  | 3.15 | [8 empty] | 549
MoNbTaW |  |  |  | 5.5 | -6.5 |  |  | 2.32 | [8 empty] | 549
MoNbTaV |  |  |  | 5.25 | -3.25 |  |  | 3.47 | [8 empty] | 549
Fe36Mn21Cr18Ni15Al10 | 25 | [9 empty] | C | 990 | - | 420 | >50 |  | 547
Fe36Mn21Cr18Ni15Al10 | 25 | [9 empty] | T | 750 | 880 | 420 | 2.5 |  | 547
Fe36Mn21Cr18Ni15Al10 | 1200 24h | [12 empty] | 450 |  |  | 547
Fe36Mn21Cr18Ni15Al10 | 1000 24h | [12 empty] | 310 |  |  | 547
CrFe2NiMnV0.25C0.125 | [13 empty] | 180 |  |  | 544
CrFe2NiMnV0.25C0.125 | 550 | [12 empty] | 190 |  |  | 544
CrFe2NiMnV0.25C0.125 | 1000 | [12 empty] | 180 |  |  | 544
Ti24Cu16Fe20Co20Ni20 |  |  |  |  | -14.28 | 13.31 | 1744.5 | 7.08 | 1.61 | [7 empty] | 438
Ti22Cu18Fe20Co20Ni20 |  |  |  |  | -12.67 | 13.36 | 1732.8 | 6.84 | 1.8 | [7 empty] | 438
Ti20Cu20Fe20Co20Ni20 |  |  |  |  | -11.04 | 13.38 | 1721.2 | 6.62 | 2.06 | [7 empty] | 438
Ti18Cu22Fe20Co20Ni20 |  |  |  |  | -9.38 | 13.36 | 1709.5 | 6.37 | 2.4 | [7 empty] | 438
Ti15Cu25Fe20Co20Ni20 |  |  |  |  | -7.43 | 13.28 | 1692 | 5.94 | 2.98 | [7 empty] | 438
Ti12Cu28Fe20Co20Ni20 |  |  |  |  | -4.7 | 13.11 | 1674.5 | 5.44 | 4.61 | [7 empty] | 438
Ti10Cu30Fe20Co20Ni20 |  |  |  |  | -2.84 | 12.95 | 1662.8 | 5.05 | 7.48 | [7 empty] | 438
Fe28.2Ni18.8Mn32.9Al14.1Cr6 | As cast | [12 empty] | 261 ± 9 |  |  | 432
Fe30Ni20Mn35Al15 | As cast | [12 empty] | 303±5 |  |  | 432 | DHel (KJ/mol)
W40.6Ta31.4Mo28.0 |  |  |  |  | 5.328 | 9.031 | 3344 | 2.093 | [8 empty] | 431 | 5.348
W42.2Ta30.5Nb27.3 |  |  |  |  | 7.29 | 8.986 | 3313 | 2.066 | [8 empty] | 431 | 6.715
Ta36.3Mo32.2Nb31.5 |  |  |  |  | 4.772 | 9.118 | 2993 | 2.212 | [8 empty] | 431 | 6.38
W34.6Ta23.5Mo21.2Nb20.7 |  |  |  |  | 6.618 | 11.328 | 3235 | 2.208 | [8 empty] | 431 | 6.383
W34.1Ta20.6Mo20.0Nb17.7V7.6 |  |  |  |  | 5.792 | 12.61 | 3169 | 2.623 | [8 empty] | 431 | 6.829
W32.8Ta20.6Mo18.6Nb17.0 Ti10.0 |  |  |  |  | 6.154 | 12.871 | 3109 | 2.153 | [8 empty] | 431 | 6.096
W34.2Ta23.0Mo20.4Nb19.9Hf2.5 |  |  |  |  | 6.499 | 11.996 | 3221 | 2.685 | [8 empty] | 431 | 7.583
W34.3Ta22.7Mo20.3Nb19.4Zr3.3 |  |  |  |  | 6.552 | 12.123 | 3206 | 3 | [8 empty] | 431 | 7.622
W34.6Ta23.1Mo21.2Nb20.3Cr0.8 |  |  |  |  | 6.584 | 11.615 | 3228 | 2.388 | [8 empty] | 431 | 6.983
W32.7Ta18.5Mo17.9Nb15.1V6.2Ti9.6 |  |  |  |  | 5.638 | 13.873 | 3072 | 2.539 | [8 empty] | 431 | 6.579
W32.5Ta18.4Mo17.4Nb14.6V5.9Ti9.5Hf1.7 |  |  |  |  | 5.621 | 14.316 | 3067 | 2.843 | [8 empty] | 431 | 7.415
W32.3Ta18.1 Mo16.9Nb14.2V5.6Ti8.9Hf1.7Zr2.3 |  |  |  |  | 5.675 | 14.84 | 3055 | 3.313 | [8 empty] | 431 | 8.304
W32.5Ta17.7Mo16.9Nb13.9V5.7Ti9.0Hf1.6Zr2.2Cr0.5 |  |  |  |  | 5.666 | 14.993 | 3052 | 3.365 | [8 empty] | 431 | 8.572
AlCoCrFe0.6NiMo0.5 |  | BCC +σ | [14 empty] | 410
AlCoCrFe1.0NiMo0.5 |  | BCC +σ | [14 empty] | 410
AlCoCrFe1.5NiMo0.5 |  | BCC +σ | [14 empty] | 410
AlCoCrFe2.0NiMo0.5 |  | BCC +σ | [14 empty] | 410
AlCo0.5CrFeMo0.5 |  | BCC +σ | [14 empty] | 410
AlCo1.0CrFeMo0.5 |  | BCC +σ | [14 empty] | 410
AlCo1.5CrFeMo0.5 |  | BCC +σ | [14 empty] | 410
AlCo2.0CrFeMo0.5 |  | FCC + BCC +σ | [14 empty] | 410
AlCoFeNiMo0.5 |  | BCC +σ | [14 empty] | 410
AlCoCr0.5FeNiMo0.5 |  | BCC +σ | [14 empty] | 410
AlCoCr1.0FeNiMo0.5 |  | BCC +σ | [14 empty] | 410
AlCoCr1.5FeNiMo0.5 |  | BCC +σ | [14 empty] | 410
AlCoCr2.0FeNiMo0.5 |  | BCC +σ | [14 empty] | 410
AlCoCrFeNiTi1.5 |  | BCC + Laves | [14 empty] | 410
Al0.5CoCrCuFeNi |  | FCC | [14 empty] | 410
Al0.5CoCrCuFeNiTi0.2 |  | FCC | [14 empty] | 410
Al0.5CoCrCuFeNiTi0.4 |  | FCC + BCC1 | [14 empty] | 410
Al0.5CoCrCuFeNiTi0.6 |  | FCC + BCC1 + BCC2 | [14 empty] | 410
Al0.5CoCrCuFeNiTi0.8 |  | FCC + BCC1 + BCC2 + CoCr-like | [14 empty] | 410
Al0.5CoCrCuFeNiTi1.0 |  | FCC + BCC1 + BCC2 + CoCr-like | [14 empty] | 410
Al0.5CoCrCuFeNiTi1.2 |  | FCC + BCC1 + BCC2 + CoCr-like + Ti2Ni-like | [14 empty] | 410
Al0.5CoCrCuFeNiTi1.4 |  | FCC + BCC1 + BCC2 + Ti2Ni-like | [14 empty] | 410
Al0.5CoCrCuFeNiTi1.6 |  | FCC + BCC1 + BCC2 + Ti2Ni-like | [14 empty] | 410
Al0.5CoCrCuFeNiTi1.8 |  | FCC + BCC1 + BCC2 + Ti2Ni-like | [14 empty] | 410
Al0.5CoCrCuFeNiTi2.0 |  | FCC + BCC1 + BCC2 + Ti2Ni-like | [14 empty] | 410
Al0.5CoCrCuFeNiV0.2 |  | FCC | [14 empty] | 410
Al0.5CoCrCuFeNiV0.4 |  | FCC + BCC | [14 empty] | 410
Al0.5CoCrCuFeNiV0.6 |  | FCC + BCC +σ | [14 empty] | 410
Al0.5CoCrCuFeNiV0.8 |  | FCC + BCC +σ | [14 empty] | 410
Al0.5CoCrCuFeNiV1.0 |  | FCC + BCC +σ | [14 empty] | 410
Al0.5CoCrCuFeNiV1.2 |  | FCC + BCC | [14 empty] | 410
Al0.5CoCrCuFeNiV1.4 |  | FCC + BCC | [14 empty] | 410
Al0.5CoCrCuFeNiV1.6 |  | FCC + BCC | [14 empty] | 410
Al0.5CoCrCuFeNiV1.8 |  | FCC + BCC | [14 empty] | 410
Al0.5CoCrCuFeNiV2.0 |  | FCC + BCC | [14 empty] | 410
AlCoCrFeNiMo0.1 |  | BCC | [14 empty] | 410
AlCoCrFeNiMo0.2 |  | BCC + unidentifiedσ | [14 empty] | 410
AlCoCrFeNiMo0.3 |  | BCC + unidentifiedσ | [14 empty] | 410
AlCoCrFeNiMo0.4 |  | BCC + unidentifiedσ | [14 empty] | 410
AlCoCrFeNiMo0.5 |  | BCC + unidentifiedσ | [14 empty] | 410
AlCoCrCuFeNiMo0.2 |  | FCC + BCC | [14 empty] | 410
AlCoCrCuFeNiMo0.4 |  | BCC + unidentified | [14 empty] | 410
AlCoCrCuFeNiMo0.6 |  | BCC + unidentifiedα | [14 empty] | 410
AlCoCrCuFeNiMo0.8 |  | BCC + unidentifiedα | [14 empty] | 410
AlCoCrCuFeNiMo1.0 |  | BCC + unidentifiedα | [14 empty] | 410
AlCoCrFeNiNb0.1 |  | BCC | [14 empty] | 410
AlCoCrFeNiNb0.25 |  | BCC + (Laves + BCC) | [14 empty] | 410
AlCoCrFeNiNb0.5 |  | BCC+ (Laves + BCC) | [14 empty] | 410
AlCoCrFeNiNb0.75 |  | Laves + (Laves + BCC) | [14 empty] | 410
CoCrFeNi |  | FCC | [14 empty] | 410
CoCrFeNiMo0.3 |  | FCC | [14 empty] | 410
CoCrFeNiMo0.5 |  | FCC +σ | [14 empty] | 410
CoCrFeNiMo0.85 |  | FCC +σ + + | [14 empty] | 410
CoCrFeNiTi0.3 |  | FCC | [14 empty] | 410
CoCrFeNiTi0.5 |  | FCC + Laves +σ + R | [14 empty] | 410
Co1.5CrFeNi1.5Ti0.5 |  | FCC | [14 empty] | 410
Co1.5CrFeNi1.5Ti0.5Mo0.1 |  | FCC | [14 empty] | 410
Co1.5CrFeNi1.5Ti0.5Mo0.5 |  | FCC +σ | [14 empty] | 410
Co1.5CrFeNi1.5Ti0.5Mo0.8 |  | FCC +σ | [14 empty] | 410
AlCoCrFeMo0.5 |  | BCC +σ | [14 empty] | 410
AlCoCrFeMo0.5Ni0.5 |  | BCC +σ | [14 empty] | 410
AlCoCrFeMo0.5Ni1.0 |  | BCC +σ | [14 empty] | 410
Alloys |  | Structure | [14 empty] | 410
AlCoCrFeMo0.5Ni1.5 |  | FCC+BCC +σ | [14 empty] | 410
AlCoCrFeMo0.5Ni2.0 |  | FCC+BCC +σ | [14 empty] | 410
CoCrCuFeNi |  | FCC | [14 empty] | 410
CoCrCuFeNiTi0.5 |  | FCC | [14 empty] | 410
CoCrCuFeNiTi0.8 |  | FCC + Laves | [14 empty] | 410
CoCrCuFeNiTi1.0 |  | FCC + Laves | [14 empty] | 410
CoCrFeNiTi |  | FCC + BCC + Laves | [14 empty] | 410
Al0.5CoCrFeNiTi |  | BCC1 + BCC2 + Laves | [14 empty] | 410
Al1.0CoCrFeNiTi |  | BCC1 + BCC2 + Laves | [14 empty] | 410
Ni0.2Co0.6Fe0.2CrSi0.2AlTi0.2 |  | BCC + Cr3Si | [14 empty] | 410
NiCo0.6Fe0.2CrSiAlTi0.2 |  | BCC + Cr3Si | [14 empty] | 410
NiCo0.6Fe0.2Cr1.5SiAlTi0.2 |  | BCC + Cr3Si | [14 empty] | 410
CoFeNi2V0.5 |  | FCC | [14 empty] | 410
CoFeNi2V0.5Nb0.2 |  | FCC + Laves | [14 empty] | 410
CoFeNi2V0.5Nb0.4 |  | FCC + Laves | [14 empty] | 410
CoFeNi2V0.5Nb0.6 |  | FCC + Laves | [14 empty] | 410
CoFeNi2V0.5Nb0.65 |  | FCC + Laves | [14 empty] | 410
CoFeNi2V0.5Nb0.7 |  | FCC + Laves | [14 empty] | 410
CoFeNi2V0.5Nb0.75 |  | FCC + Laves | [14 empty] | 410
CoFeNi2V0.5Nb0.8 |  | FCC + Laves | [14 empty] | 410
CoFeNi2V0.5Nb |  | FCC + Laves | [14 empty] | 410
CoCrFeMnNbNi |  | FCC + Laves | [14 empty] | 410
CoCrCuFeNiNb |  | FCC + Laves | [14 empty] | 410
Al0.5CoCrNiTi0.5 |  | FCC + BCC + B2 +σ | [14 empty] | 410
CoCrFeMo0.5Ni |  | FCC +σ | [14 empty] | 410
Al0.5CoCrFeMo0.5Ni |  | FCC +σ | [14 empty] | 410
AlCoCrFeMo0.5Ni |  | FCC +σ | [14 empty] | 410
Al1.5CoCrFeMo0.5Ni |  | FCC +σ | [14 empty] | 410
Al2CoCrFeMo0.5Ni |  | FCC +σ | [14 empty] | 410
CoCrFeMnNi |  | FCC | [14 empty] | 410
CoCrFeMnNiV0.25 |  | FCC | [14 empty] | 410
CoCrFeMnNiV0.5 |  | FCC +σ | [14 empty] | 410
CoCrFeMnNiV0.75 |  | FCC +σ | [14 empty] | 410
CoCrFeMnNiV |  | FCC + | [14 empty] | 410
CoCrFeNi | [11 empty] | 611 | 794 |  | 38 |  | 392
CoCrFeMnNi | [11 empty] | 5378 | 719 |  | 68 |  | 392
Al50Ti15Cr15Mn20 | [10 empty] | C | 944± 28 | 1749± 52 | 395± 4 | 17± 2 |  | 391
Al50Ti20Cr20Mn10 | [10 empty] | C | 855± 26 | 2043± 61 | 347± 6 | 27± 3 |  | 391
AlCoCuFeNiTi | [10 empty] | C | 780± 23 | 1772± 53 | 346± 5 | 25± 2 |  | 391
Al50Ti20Cr10Mn20 | [10 empty] | C | 648± 19 | 1763± 53 | 335± 8 | 32± 2 |  | 391
Al50Ti25Cr15Mn10 | [10 empty] | C | 1128± 34 | 1740± 52 | 406± 6 | 17± 2 |  | 391
Al50(TiCrMn)45V5 | [10 empty] | C | 934± 28 | 1995± 60 | 355± 8 | 33± 3 |  | 391
Al50(TiCrMn)37.5V12.5 | [10 empty] | C | 1059± 32 | 1602± 48 | 385± 1 | 18± 2 |  | 391
Al50(TiCrMn)30V20 | [10 empty] | C | 1362± 41 | 1823± 55 | 489± 13 | 12± 1 |  | 391
Al50Ti20Cr10Mn20 | 600 24h | [9 empty] | C | 822± 24 | 1598± 48 |  | 17± 2 |  | 391
Al50Ti20Cr10Mn21 | 800 24h | [9 empty] | C | 1161± 35 | 1583± 47 |  | 6± 1 |  | 391
Al50Ti20Cr10Mn22 | 1000 24h | [9 empty] | C | 650± 19 | 941± 28 |  | 8± 1 |  | 391
Al50(TiCrMn)45V5 | 600 24h | [9 empty] | C | 950±28 | 1514±45 |  | 10±1 |  | 391
Al50(TiCrMn)45V6 | 800 24h | [9 empty] | C | 900±27 | 1946±58 |  | 30±2 |  | 391
Al50(TiCrMn)45V7 | 1000 24h | [9 empty] | C | 846±25 | 1588±47 |  | 19±2 |  | 391
Ti45Zr25Nb25Ta5 |  | BCC |  |  |  | 9.993428 |  |  |  |  | C | 790 |  |  |  |  | 389
Ti40Zr25Nb25Ta10 |  | BCC |  |  |  | 10.72506 |  |  |  |  | C | 910 |  |  |  |  | 389
Ti35Zr25Nb25Ta15 |  | BCC |  |  |  | 11.18233 |  |  |  |  | C | 1020 |  |  |  |  | 389
Ti30Zr25Nb25Ta20 |  | BCC |  |  |  | 11.440064 |  |  |  |  | C | 1080 |  |  |  |  | 389
Ti25Zr25Nb25Ta25 |  | BCC |  |  |  | 11.523204 |  |  |  |  | C | 1170 |  |  |  |  | 389
Ti25Zr25Nb25Ta25 |  | BCC |  |  |  | 11.523204 |  |  |  |  | C | 970 |  |  |  |  | 389
Ti31.67Zr31.67Nb31.66Ta5 |  | BCC |  |  |  | 10.325988 |  |  |  |  | C | 790 |  |  |  |  | 389
Ti35Zr35Nb25Ta5 |  | BCC |  |  |  | 10.234534 |  |  |  |  | C | 780 |  |  |  |  | 389
Ti45Zr45Nb5Ta5 |  | BCC |  |  |  | 8.463652 |  |  |  |  | C | 690 |  |  |  |  | 389
Ti21.67Zr21.67Nb21.66Ta35 |  | BCC |  |  |  | 11.323668 |  |  |  |  | C | 1050 |  |  |  |  | 389
Ti15Zr15Nb35Ta35 |  | BCC |  |  |  | 10.841456 |  |  |  |  | C | 970 |  |  |  |  | 389
Ti0.25NbMoTaW |  | BCC |  |  |  | 12.72042 |  |  |  |  | C | 1109 |  |  |  |  | 389
Ti0.5NbMoTaW |  | BCC |  |  |  | 13.152748 |  |  |  |  | C | 1211 |  |  |  |  | 389
Ti0.75NbMoTaW |  | BCC |  |  |  | 13.335656 |  |  |  |  | C | 1304 |  |  |  |  | 389
TiNbMoTaW |  | BCC |  |  |  | 13.377226 |  |  |  |  | C | 1455 |  |  |  |  | 389
TiZrNbVMo0.3 |  | BCC |  |  |  | 12.828502 |  |  |  |  | C | 1289 |  |  |  |  | 389
TiZrNbVMo0.5 |  | BCC |  |  |  | 13.152748 |  |  |  |  | C | 1473 |  |  |  |  | 389
TiZrNbVMo0.7 |  | BCC |  |  |  | 13.3024 |  |  |  |  | C | 1706 |  |  |  |  | 389
TiZrNbVMo |  | BCC |  |  |  | 13.377226 |  |  |  |  | C | 1779 |  |  |  |  | 389
Ta0.4Nb0.4HfZrTi |  | BCC |  |  |  | 12.703792 |  |  |  |  | C | 800 |  |  |  |  | 389
Ta0.6Nb0.6HfZrTi |  | BCC |  |  |  | 13.144434 |  |  |  |  | C | 880 |  |  |  |  | 389
Ta0.8Nb0.8HfZrTi |  | BCC |  |  |  | 13.335656 |  |  |  |  | C | 890 |  |  |  |  | 389
TaNbHfZrTi |  | BCC |  |  |  | 13.377226 |  |  |  |  | C | 1200 |  |  |  |  | 389
Nb15.7Mo35Ta34.95W14.35 | [10 empty] | C | 919.3333 | 1097.667 |  | 2.176667 |  | 389
Nb35Mo5Ta35W25 | [10 empty] | C | 705 | 781 |  | 1.25 |  | 389
Nb35Mo25Ta5W35 | [10 empty] | C | 940.3333 | 1199.667 |  | 6.346667 |  | 389
Nb25Mo35Ta35W5 | [10 empty] | C | 777 | 864.3333 |  | 1.19 |  | 389
Nb25Mo25Ta25W25 | [10 empty] | C | 1058 | 1296 |  | 6.006667 |  | 389
AlCrFeCoNi | [10 empty] | C | 1250.96 | 2004.23 |  | 32.7 |  | 385
(FeCrNiCo)Al0.75Cu0.25 | [10 empty] | C | 859 | 2787 |  | 43.6 |  | 385
CoCrCuFeNiTi0.5 | [10 empty] | C | 700 | 1650 |  | 21.6 |  | 385
CoCrCuFeNiTi | [10 empty] | C | 1272 | 1272 |  | 1.6 |  | 385
AlCrFeCoNiCuV | [10 empty] | C | 1469 | 1970 |  | 16 |  | 385
(FeCrNiCo)Al0.75Cu0.25+10 vol. % TiC | [10 empty] | C | 1637 | 2972 |  | 31.8 |  | 385
CoFeNiCrAlSi0.6 | [10 empty] | C | 1830 | 2200 |  | 2.6 |  | 385
Alloy | [10 empty] | C |  | 1660 |  | 7.87 |  | 383
AlTiCr0.5FeCoNiCu | [10 empty] | C |  | 1420 |  | 5.68 |  | 383
AlTiCrFeCoNiCu | [10 empty] | C |  | 1770 |  | 7.93 |  | 383
AlTiCr1.5FeCoNiCu | [10 empty] | C |  | 1840 |  | 8.48 |  | 383
AlTiCr2.0FeCoNiCu | [10 empty] | C |  | 1760 |  | 6.75 |  | 383
Mg20(MnAlZnCu)80 | [9 empty] | 13.01 | C | 428 | 428 |  | 3.29 |  | 382
Mg33(MnAlZnCu)67 | [9 empty] | 12.82 | C | 437 | 437 |  | 3.41 |  | 382
Mg43(MnAlZnCu)57 | [9 empty] | 13.2 | C | 500 | 500 |  | 3.72 |  | 382
Mg45.6(MnAlZnCu)54.4 | [9 empty] | 11.87 | C | 482 | 482 |  | 4.06 |  | 382
Mg50(MnAlZnCu)50 | [9 empty] | 11.18 | C | 340 | 400 |  | 4.83 |  | 382
FeNiCrCuCo |  | FCC | [11 empty] | 286 |  |  | 381
FeNiCrCuMo |  | FCC | [11 empty] | 263 |  |  | 381
FeNiCrCuAl |  | FCC + BCC | [11 empty] | 342 |  |  | 381
FeNiCrCuMn |  | FCC + BCC | [11 empty] | 296 |  |  | 381
FeNiCrCoAl |  | BCC | [11 empty] | 395 |  |  | 381
FeNiCrCoAl1.5 |  | BCC | [11 empty] | 402 |  |  | 381
Fe NiCrCoAl2 |  | BCC | [11 empty] | 432 |  |  | 381
FeNiCrCoAl2.5 |  | BCC | [11 empty] | 487 |  |  | 381
FeNiCrCoAl3 |  | BCC | [11 empty] | 506 |  |  | 381
FeNiCrCuZr |  | BCC + compounds | [11 empty] | 566 |  |  | 381
[CuMnNi]95Al5 |  | A1(100) | [8 empty] | C | 330 |  | 166 ± 12 | >45% |  | 375
[CuMnNi]90Al10 |  | A1(48) + B1(52) | [8 empty] | C | 515 |  | 241 ± 3 | 40% |  | 375
[CuMnNi]80Al20 |  | A1(46) + H-L21(54) | [11 empty] | 346 ± 8 |  |  | 375
[CuMnNi]75Al25 |  | B1(53) + H-L21(47) | [11 empty] | 377 ± 2 |  |  | 375
[CuMnNi]70Al30 |  | H-L21(53) + B2(47) | [11 empty] | 355 ± 10 |  |  | 375
[CuMnNi]60Al40* |  | H-L21(57) + B2(43) | [11 empty] | 395 ± 3 |  |  | 375
[CuMnNi]95Al5 | 850 18h | A1(80) + B1(20) | [11 empty] | 174 ± 3 |  |  | 375
[CuMnNi]90Al10 | 850 18h | A1(43) + B1(57) | [11 empty] | 220 ± 4 |  |  | 375
[CuMnNi]80Al20 | 850 18h | B1(20) + H-L21(80) | [11 empty] | 355 ± 9 |  |  | 375
[CuMnNi]75Al25 | 850 18h | H-L21(100) | [11 empty] | 373 ± 5 |  |  | 375
[CuMnNi]70Al30 | 850 18h | H-L21 + B2** | [11 empty] | 359 ± 10 |  |  | 375
[CuMnNi]60Al40* | 850 18h | H-L21 + B2** | [11 empty] | 398 ± 17 |  |  | 375
[CuMnNi]95Sn5 | 850 18h | A1(81) + H-L21(19) | [9 empty] | 380 |  | 205 ± 8 | >63% |  | 375
[CuMnNi]90Sn10 | 850 18h | A1(26) + H-L21(74) | [9 empty] | 620 |  | 318 ± 4 | 20% |  | 375
[CuMnNi]80Sn20 | 850 18h | A1(5) + H-L21(95) | [11 empty] | 402 ± 2 |  |  | 375
[CuMnNi]75Sn25 | 850 18h | H-L21(100) | [11 empty] | 467 ± 20 |  |  | 375
[CuMnNi]95Sn5 | 850 18h | A1(83) + H-L21(17) | [11 empty] | 178 ± 6 |  |  | 375
[CuMnNi]90Sn10 | 850 18h | A1(50) + H-L21(50) | [11 empty] | 255 ± 16 |  |  | 375
[CuMnNi]80Sn20 | 850 18h | A1(8) + H-L21(92) | [11 empty] | 533 ± 15 |  |  | 375
[CuMnNi]75Sn25 | 850 18h | ~H-L21(>99) | [11 empty] | 507 ± 37 |  |  | 375
[CuMnNi]80Zn20 |  | A1(100) | [9 empty] | 140 |  | 109 ± 7 | >65% |  | 375
[CuMnNi]75Zn25 |  | A1(100) | [9 empty] | 215 |  | 147 ± 6 | >60% |  | 375
[CuMnNi]65Zn35 |  | A1 + B2* | [5 empty] | - |  | - |  |  |  | 246 ± 7 |  |  | 375
[CuMnNi]60Zn40 |  | A1 +B2* | [5 empty] | - |  | - |  |  |  | 268 ± 5 |  |  | 375
[CuMnNi]80Zn20 |  | A1(100) | [11 empty] | 113 ± 3 |  |  | 375
[CuMnNi]75Zn25 |  | A1(100) | [11 empty] | 128 ± 10 |  |  | 375
[CuMnNi]65Zn35 |  | A1(>95) + B2(<5)** | [11 empty] | 242 ± 9 |  |  | 375
[CuMnNi]60Zn40 |  | A1(85) + B2(15)** | [11 empty] | 253 ± 4 |  |  | 375
[CuMnNi]75Al5Zn20 |  | A1(78) + H-L21(22) | [11 empty] | 233 ± 9 |  |  | 375
[CuMnNi]60Al5Zn35 |  | A1(6) + B1(13) + B2(81) | [11 empty] | 295 ± 8 |  |  | 375
[CuMnNi]80Al10Zn10 |  | A1(70) + H-L21(30) | [11 empty] | 257 ± 11 |  |  | 375
[CuMnNi]70Al10Zn20 |  | A1(81) + H-L21(19) | [11 empty] | 228 ± 12 |  |  | 375
[CuMnNi]75Sn5Zn20 |  | A1(24) + H-L21(76) | [11 empty] | 278 ± 8 |  |  | 375
[CuMnNi]60Sn5Zn35 |  | A1(75) + H-L21(25) | [11 empty] | 362 ± 4 |  |  | 375
[CuMnNi]70Sn10Zn20 |  | >3 s | [11 empty] | 345 ± 9 |  |  | 375
[CuMnNi]75Al5Zn20 |  | A1 + H-L21* | [11 empty] | 271 ± 9 |  |  | 375
[CuMnNi]60Al5Zn35 |  | B1(14) + B2(86) | [11 empty] | 281 ± 10 |  |  | 375
[CuMnNi]80Al10Zn10 |  | A1(25) + H-L21(75) | [11 empty] | 321 ± 2 |  |  | 375
[CuMnNi]70Al10Zn20 |  | A1(51) + H-L21(49) | [11 empty] | 306 ± 9 |  |  | 375
[CuMnNi]75Sn5Zn20 |  | A1(45) + H-L21(55) | [11 empty] | 286 ± 10 |  |  | 375
[CuMnNi]60Sn5Zn35 |  | A1 + H-L21 + Mn+* | [11 empty] | 376 ± 5 |  |  | 375
[CuMnNi]70Sn10Zn20 |  | A1(35)+ H-L21(56) + Mn+(9) | [11 empty] | 372 ± 15 |  |  | 375
Cr2Fe2Mn2Co2Ni92 | [9 empty] | 194 ± 10 |  |  |  | 2.41 ± 0.08
Cr10Fe10Mn10Co10Ni60 | [9 empty] | 201 ± 10 |  |  |  | 3.72 ± 0.16
Cr20Fe20Mn20Co20Ni20 | [9 empty] | 189 ± 9 |  |  |  | 3.09 ± 0.10
CoCrCuFeNiSi0 |  |  |  | 8.8 | 3.2 | 13.38 |  | 1.03 | 7.393 | [7 empty] | 365 | 0.092
CoCrCuFeNiSi0.3 |  |  |  | 8.52 | -4.35 | 14.43 |  | 2.11 | 5.821 | [7 empty] | 365 | 0.09
CoCrCuFeNiSi0.6 0.S089 |  |  |  | 8.28 | -10.32 | 14.77 |  | 2.66 | 2.504 | [7 empty] | 365 | 0.089
CoCrCuFeNiSi0.9 |  |  |  | 8.06 | -15.13 | 14.89 |  | 3 | 1.722 | [7 empty] | 365 | 0.087
AlCuCrFeMn |  |  |  | 7 | -1.76 | 13.38 | 1288 | 5.55 | 11.48 | [7 empty] | 364
AlCuCrFeMnW0.05 |  |  |  | 6.98 | -1.51 | 13.67 | 1309 | 5.5 | 14.48 | [7 empty] | 364
AlCuCrFeMnW0.1 |  |  |  | 6.97 | -1.28 | 14.16 | 1327 | 5.4 | 17.63 | [7 empty] | 364
AlCuCrFeMnW0.5 |  |  |  | 6.88 | 0.31 | 14.65 | 1473 | 5.24 | 82.51 | [7 empty] | 364
CoCr0.25FeMnNi | [10 empty] | T | 185 | 460 |  | 52 |  | 350
Al1.25CoCrCuFeNi | AS Cast | [9 empty] | C | 1480 | 1820 | 4.9 Gpa | 5 |  | 350
CoCrFeNi | [13 empty] | 116.0 ± 3 |  |  | 350
Al0.25CoCrFeNi | [13 empty] | 110.0 ± 2 |  |  | 350
Al0.375CoCrFeNi | [13 empty] | 130.8 ± 0.5 |  |  | 350
Al0.5CoCrFeNi | [13 empty] | 159.0 ± 2 |  |  | 350
Al0.75CoCrFeNi | [13 empty] | 388.0 ± 5 |  |  | 350
Al0.875CoCrFeNi | [13 empty] | 538.0 ± 12 |  |  | 350
Al1CoCrFeNi | [13 empty] | 484.0 ± 26 |  |  | 350
Al1.25CoCrFeNi | [13 empty] | 487.0 ± 19 |  |  | 350
Al1.5CoCrFeNi | [13 empty] | 484.0 ± 5 |  |  | 350
Al2CoCrFeNi | [13 empty] | 509.0 ± 27 |  |  | 350
CoCrFeNi | 1100 24h | [12 empty] | 113.0 ± 0.4
Al0.25CoCrFeNi | 1100 24h | [12 empty] | 113.0 ± 4
Al0.375CoCrFeNi | 1100 24h | [12 empty] | 196.0 ± 2
Al0.5CoCrFeNi | 1100 24h | [12 empty] | 209.0 ± 12
Al0.75CoCrFeNi | 1100 24h | [12 empty] | 280.0 ± 3
Al0.875CoCrFeNi | 1100 24h | [12 empty] | 361.0 ± 7
Al1CoCrFeNi | 1100 24h | [12 empty] | 433.0 ± 22
Al1.25CoCrFeNi | 1100 24h | [12 empty] | 499.0 ± 23
Al1.5CoCrFeNi | 1100 24h | [12 empty] | 517.3 ± 21
Al2CoCrFeNi | 1100 24h | [12 empty] | 512.4 ± 18
AlCrMoTi (#4) |  |  | 6.01 | 4.75 | -14 |  |  | 4.76 | [5 empty] | 606
AlCrMoTiV (#7) |  |  | 6 | 4.8 | -12.16 |  |  | 4.51 | [5 empty] | 556
AlCoCrFeNi [26] |  |  | 6.7 | [10 empty] | 520
AlCoCrCuFeNi [27] |  |  | 7.02 | [10 empty] | 400
Al0.5CoCrCuFeNiV [28] |  |  | 7.27 | [10 empty] | 640
AlCrTiV |  |  |  | 4.5 | -16.05 |  |  | 5.03
AlMoTiV |  |  |  | 4.5 | -14.25 |  |  | 3.02
Al17Co14.3Cr14.3Fe14.3Ni40.1 | [10 empty] | T | 479 ± 35 | 1067 ± 50 |  | 14.0 ± 2.1 |  | 331
Al17Co28.6Cr14.3Fe14.3Ni25.8 | [10 empty] | T | 473 ± 32 | 1001 ± 26 |  | 14.8 ± 2.8 |  | 331
Al17Co14.3Cr14.3Fe28.6Ni25.8 | [10 empty] | T | 731 ± 60 | 1145 ± 38 |  | 10.3 ± 1.7 |  | 331
AlCoCrFeNi2.1 |  | FCC+ B2 |  | 8.25 | −3.75 | DSmix, J/K mol | Tm, K | d, % | [8 empty] | 331 | X
AlCoCrNi2 |  | FCC+ B2 |  | 8.33 | −4.89 | 12.71 | 1805.97 | 3.25 | [8 empty] | 331 | 3.4
AlCrFeNi2 |  | FCC+ B2 |  | 8 | −4.44 | 12.97 | 1781.04 | 3.8 | [8 empty] | 331 | 2.89
AlCoFeNi2 |  | FCC+ B2 |  | 9 | −1.33 | 13.38 | 1675.1 | 5.25 | [8 empty] | 331 | 1.83
AlCoCrFeNi3 |  | FCC+ B2 |  | 8.6 | −3.84 | [11 empty] | 331
AlCo2CrFeNi2 |  | FCC+ B2 |  | 8.4 | −3.2 | [11 empty] | 331
AlCoCrFe2Ni2 |  | FCC+ B2 |  | 8.2 | −3.04 | [11 empty] | 331
CoCrFeNi2Zr0.6 |  | FCC+ Ni7Zr2 |  | 8.25 | −3.75 | [11 empty] | 331
CoCrFeNb0.74Ni2 |  | FCC+(Co,Ni)2Nb |  | 8 | −4.44 | [11 empty] | 331
CoCrFeHf0.55Ni2 |  | FCC +Ni7Hf2 |  | 8.25 | −3.75 | [11 empty] | 331
CoCrFeNi2Ta0.65 |  | FCC+(Co,Ni)2Ta |  | 8 | −4.44 | [11 empty] | 331
CoCrFeNb0.65Ni |  | FCC+Laves |  | 9 | −2 | [11 empty] | 331
CoCrFeMnNiPd |  | FCC+Mn7Pd9 |  | 8.25 | −3.75 | [11 empty] | 331
CoFeNb0.75Ni2V0.5 |  | FCC+Laves(Fe2Nb) |  | 9 | −8.16 | [11 empty] | 331
Al0.25CoCrFeNi |  | FCC |  |  | 6.75 | [11 empty] | 330
Al0.375CoCrFeNi |  | FCC |  |  | 7.99 | [11 empty] | 330
AlCoCrFeNi |  | BCC |  |  | 12.32 | [11 empty] | 330
AlCoCrCuFeMo0Ni | [7 empty] | 9.9 |  |  | C | 1300 | 2270 |  |  |  | 329
AlCoCrCuFeMo0.2Ni | [7 empty] | 3.5 |  |  | C | 1420 | 2240 |  |  |  | 329
AlCoCrCuFeMo0.4Ni | [7 empty] | 1.5 |  |  | C | 1690 | 2660 |  |  |  | 329
AlCoCrCuFeMo0.6Ni | [7 empty] | 1.4 |  |  | C | 1880 | 2820 |  |  |  | 329
AlCoCrCuFeMo0.8Ni | [7 empty] | 1.2 |  |  | C | 1920 | 2640 |  |  |  | 329
AlCoCrCuFeMo1.0Ni | [7 empty] | 1.1 |  |  | C | 1750 | 2600 |  |  |  | 329
AlCoCrFeNiTi0.5 | [7 empty] | 23.3 |  |  | C | 2260 | 3140 |  |  |  | 329
AlCoCrFeNiTi1.0 | [7 empty] | 8.8 |  |  | C | 1860 | 2580 |  |  |  | 329
AlCoCrFeNiTi1.5 | [7 empty] | 5.3 |  |  | C | 2220 | 2720 |  |  |  | 329
CoCrCuFeNiTi0.5 | [7 empty] | 21.6 |  |  | C | 700 | 1650 |  |  |  | 329
CoCrCuFeNiTi0.8 | [7 empty] | 2.11 |  |  | C | 1042 | 1848 |  |  |  | 329
CoCrCuFeNiTi1.0 | [7 empty] | 0 |  |  | C | 1272 | 1272 |  |  |  | 329
AlCoCrFeNb0.1Ni | [7 empty] | 17.2 |  |  | C | 1641 | 3285 |  |  |  | 329
AlCoCrFeNb0.25Ni | [7 empty] | 10.5 |  |  | C | 1959 | 3008 |  |  |  | 329
AlCoCrFeNb0.5Ni | [7 empty] | 4.1 |  |  | C | 2475 | 3170 |  |  |  | 329
AlC0.1CoCrFeNi | [7 empty] | 10.52 |  |  | C | 957 | 2550 |  |  |  | 329
AlC0.2CoCrFeNi | [7 empty] | 8.68 |  |  | C | 906 | 2386 |  |  |  | 329
AlC0.3CoCrFeNi | [7 empty] | 7.82 |  |  | C | 867 | 2178 |  |  |  | 329
AlC0.4CoCrFeNi | [7 empty] | 6.67 |  |  | C | 1056 | 2375 |  |  |  | 329
AlC0.5CoCrFeNi | [7 empty] | 5.6 |  |  | C | 1060 | 2250 |  |  |  | 329
AlC1.0CoCrFeNi | [7 empty] | 7.04 |  |  | C | 1251 | 2166 |  |  |  | 329
AlC1.5CoCrFeNi | [7 empty] | 5.54 |  |  | C | 1255 | 2083 |  |  |  | 329
AlCoCrFeNiSi0.2 | [7 empty] | 13.76 |  |  | C | 1265 | 2173 |  |  |  | 329
AlCoCrFeNiSi0.4 | [7 empty] | 13.38 |  |  | C | 1481 | 2444 |  |  |  | 329
AlCoCrFeNiSi0.6 | [7 empty] | 2.56 |  |  | C | 1834 | 2195 |  |  |  | 329
AlCoCrFeNiSi0.8 | [7 empty] | 1.77 |  |  | C | 2179 | 2664 |  |  |  | 329
AlCoCrFeNiSi1.0 | [7 empty] | 1.17 |  |  | C | 2411 | 2950 |  |  |  | 329
CoCrCuFeNi |  | fcc |  | 8.8 | 3.2 |  |  | 1.07 | [8 empty] | 328
Al0.3CoCrCuFeNi |  | fcc |  | 8.47 | 0.16 |  |  | 3.15 | [8 empty] | 328
CoCrFeNi |  | fcc |  | 8.25 | -3.75 |  |  | 1.18 | [8 empty] | 328
Al0.1CoCrFeNi |  | fcc |  | 8.12 | -5.04 |  |  | 2.41 | [8 empty] | 328
Al0.3CoCrFeNi |  | fcc |  | 7.88 | -7.27 |  |  | 3.64 | [8 empty] | 328
Al0.4CoCrFeNi |  | fcc |  | 7.77 | -8.22 |  |  | 4.05 | [8 empty] | 328
CoCrFeMnNi |  | fcc |  | 8 | -4.16 |  |  | 1.12 | [8 empty] | 328
Al0.1CoCrFeMnNi |  | fcc |  | 7.9 | -5.24 |  |  | 2.19 | [8 empty] | 328
Al0.2CoCrFeMnNi |  | fcc |  | 7.8 | -6.24 |  |  | 2.85 | [8 empty] | 328
CoCrFeNiCu0.5 |  | fcc |  | 8.56 | 0.49 |  |  | 1.06 | [8 empty] | 328
CuNi |  | fcc |  | 10.33 | 4 |  |  | 1.63 | [8 empty] | 328
CoCrFeNiCu0.75Al0.25 |  | fcc |  | 8.4 | -0.71 |  |  | 3 | [8 empty] | 328
CoCrFeNiCu0.5Al0.5 |  | fcc |  | 8 | -4.6 |  |  | 4 | [8 empty] | 328
TaNbMoW |  | bcc |  | 5.5 | -6.5 |  |  | 2.46 | [8 empty] | 328
TaNbMoWV |  | bcc |  | 5.4 | -4.64 |  |  | 3.28 | [8 empty] | 328
TaNbHfZrTi |  | bcc |  | 4.4 | 4.27 |  |  | 4.27 | [8 empty] | 328
Al0.4Hf0.6TaNbTiZr |  | bcc |  | 4.32 | -6.33 |  |  | 4.29 | [8 empty] | 328
Al0.5CoCrCuFeNi |  | fcc1 + fcc2 |  | 8.27 | -1.52 |  |  | 3.82 | [8 empty] | 328
Al0.5CoCrFeNi |  | fcc + bcc |  | 7.66 | -9.08 |  |  | 4.38 | [8 empty] | 328
Al0.7CoCrFeNi |  | fcc + bcc |  | 7.47 | -10.57 |  |  | 4.9 | [8 empty] | 328
Al0.8CoCrFeNi |  | fcc + bcc |  | 7.37 | -11.21 |  |  | 5.11 | [8 empty] | 328
Al0.8CoCrCuFeNi |  | fcc + bcc |  | 8 | -3.61 |  |  | 4.49 | [8 empty] | 328
AlCoCrCuFeNi |  | fcc+ bcc |  | 7.83 | -4.78 |  |  | 4.82 | [8 empty] | 328
Al1.3CoCrCuFeNi |  | fcc + bcc |  | 7.6 | -6.24 |  |  | 5.19 | [8 empty] | 328
Al1.5CoCrCuFeNi |  | fcc + bcc |  | 7.46 | -7.05 |  |  | 5.38 | [8 empty] | 328
Al1.8CoCrCuFeNi |  | fcc + bcc |  | 7.26 | -8.08 |  |  | 5.54 | [8 empty] | 328
Al2CoCrCuFeNi |  | fcc + bcc |  | 7.14 | -8.65 |  |  | 5.71 | [8 empty] | 328
Al0.4CoCrFeMnNi |  | fcc + bcc |  | 7.6 | -8.01 |  |  | 3.78 | [8 empty] | 328
Al0.5CoCrFeMnNi |  | fcc + bcc |  | 7.55 | -8.79 |  |  | 3.96 | [8 empty] | 328
Al0.55CoCrFeMnNi |  | fcc + bcc |  | 7.5 | -9.16 |  |  | 4.13 | [8 empty] | 328
Al0.6CoCrFeMnNi |  | fcc + bcc |  | 7.46 | -9.51 |  |  | 4.29 | [8 empty] | 328
Al0.7CoCrFeMnNi |  | fcc + bcc |  | 7.38 | 10.18 |  |  | 4.44 | [8 empty] | 328
Al0.75CoCrFeMnNi |  | fcc + bcc |  | 7.35 | -10.49 |  |  | 4.58 | [8 empty] | 328
Al0.8CoCrFeMnNi |  | fcc + bcc |  | 7.31 | -10.8 |  |  | 4.7 | [8 empty] | 328
CoCrNiCuAl |  | fcc+ bcc |  | 7.44 | -6.56 |  |  | 5.19 | [8 empty] | 328
CoCuNiAl |  | fcc+ bcc |  | 7.86 | -8 |  |  | 5.77 | [8 empty] | 328
CuNiAl |  | fcc+ bcc |  | 7.4 | -8.44 |  |  | 6.21 | [8 empty] | 328
Co0.5CrFeNiCuAl |  | fcc + bcc |  | 7.4 | -4.49 |  |  | 4.91 | [8 empty] | 328
CoCr0.5FeNiCuAl |  | fcc + bcc |  | 7.7 | -5.02 |  |  | 5.02 | [8 empty] | 328
CoCrFe0.5NiCuAl |  | fcc + bcc |  | 7.5 | -5.55 |  |  | 5 | [8 empty] | 328
CoCrFeNi0.5CuAl |  | fcc + bcc |  | 7.3 | -3.9 |  |  | 4.91 | [8 empty] | 328
TiCr0.5FeNiCuAl |  | fcc + bcc |  | 7.09 | -15.4 |  |  | 6.45 | [8 empty] | 328
TiCr1.5FeNiCuAl |  | fcc + bcc |  | 6.92 | -12.26 |  |  | 6.29 | [8 empty] | 328
TiCr2FeNiCuAl |  | fcc + bcc |  | 6.86 | -11.1 |  |  | 6.14 | [8 empty] | 328
TiCr3FeNiCuAl |  | fcc + bcc |  | 6.75 | -9.31 |  |  | 5.99 | [8 empty] | 328
Ti0.5Co1.5CrFeNiAl |  | fcc + bcc |  | 7.08 | -17.17 |  |  | 6.02 | [8 empty] | 328
Ti0.5Co2CrFeNiAl |  | fcc + bcc |  | 7.23 | -16.43 |  |  | 5.91 | [8 empty] | 328
Ti0.5Co3CrFeNiAl |  | fcc + bcc |  | 7.47 | -15.04 |  |  | 5.69 | [8 empty] | 328
Mn2CrFe2NiCu2 |  | fcc + bcc |  | 8.5 | 4.69 |  |  | 0.86 | [8 empty] | 328
Mn2Cr2FeNi2Cu2 |  | fcc + bcc |  | 8.44 | 2.37 |  |  | 1.06 | [8 empty] | 328
CoCrFeMnCu |  | fcc + bcc |  | 8.2 | 4.16 |  |  | 0.92 | [8 empty] | 328
Al0.9CoCrFeNi |  | bcc1 + bcc2 |  | 7.28 | -11.79 |  |  | 5.28 | [8 empty] | 328
AlCoCrFeNi |  | bcc1+ bcc2 |  | 7.2 | -12.32 |  |  | 5.44 | [8 empty] | 328
Al1.2CoCrFeNi |  | bcc1 + bcc2 |  | 7.04 | -13.22 |  |  | 5.69 | [8 empty] | 328
Al1.5CoCrFeNi |  | bcc1 + bcc2 |  | 6.82 | -14.28 |  |  | 5.97 | [8 empty] | 328
Al1.8CoCrFeNi |  | bcc1 + bcc2 |  | 6.62 | -15.05 |  |  | 6.16 | [8 empty] | 328
Al2CoCrFeNi |  | bcc1 + bcc2 |  | 6.5 | -15.44 |  |  | 6.25 | [8 empty] | 328
Al2.3CoCrCuFeNi |  | bcc1 + bcc2 |  | 6.97 | -9.37 |  |  | 5.84 | [8 empty] | 328
Al2.5CoCrCuFeNi |  | bcc1 + bcc2 |  | 6.87 | -9.78 |  |  | 5.91 | [8 empty] | 328
Al2.8CoCrCuFeNi |  | bcc1 + bcc2 |  | 6.72 | -10.28 |  |  | 5.99 | [8 empty] | 328
Al3CoCrCuFeNi |  | bcc1 + bcc2 |  | 6.63 | -10.56 |  |  | 6.09 | [8 empty] | 328
Al0.95CoCrFeMnNi |  | bcc1 + bcc2 |  | 7.2 | -11.63 |  |  | 4.78 | [8 empty] | 328
Al1.25CoCrFeMnNi |  | bcc1 + bcc2 |  | 7 | -13.03 |  |  | 5.35 | [8 empty] | 328
CoCrFeNiCu0.25Al |  | bcc1 + bcc2 |  | 7.38 | -9.94 |  |  | 5.13 | [8 empty] | 328
CoCrFeNiCu0.25Al0.75 |  | bcc1 + bcc2 |  | 7.6 | -8.47 |  |  | 4.71 | [8 empty] | 328
NbTiV2Zr |  | bcc1 + bcc2 + bcc3 |  | 4.6 | -1.28 |  |  | 6.71 | [8 empty] | 328
CoCrFeNiAl |  |  |  |  | 12.32 | 13.38554 | [10 empty] | 325
CoCrFeNiTiAl |  |  |  |  | 20.44 | 14.88206 | [10 empty] | 325
CoCrFeNiMn |  |  |  |  | 4.8 | 13.38554 | [10 empty] | 325
CoCrFeNiMnAl |  |  |  |  | 11.89 | 14.88206 | [10 empty] | 325
CoCrFeNiTa0.1 |  |  |  |  | 5.35 | 12.2 | 1903.4 | 2.28 | 4.34 | [7 empty] | 318 | 11.6
CoCrFeNiTa0.2 |  |  |  |  | 6.8 | 12.57 | 1936.4 | 3.12 | 3.58 | [7 empty] | 318 | 12.4
CoCrFeNiTa0.3 |  |  |  |  | 8.11 | 12.83 | 1968 | 3.72 | 3.11 |  | C |  | 2515 |  | 44 |  | 318 | 13
CoCrFeNiTa0.395 |  |  |  |  | 9.24 | 13 | 1996.5 | 4.16 | 2.81 |  | C |  | 2432 |  | 27 |  | 318 | 13
CoCrFeNiTa0.4 |  |  |  |  | 9.3 | 13.01 | 1998 | 4.18 | 2.8 | [7 empty] | 318 | 13.6
CoCrFeNiTa0.5 |  |  |  |  | 10.37 | 13.15 | 2026.7 | 4.56 | 2.57 |  |  |  |  | 583 |  |  | 318
Co1.0xCrFeNiTi0.3 | [10 empty] | C | 552 | 1290 |  | 56 |  | 316
Co0.8CrFeNiTi0.3 | [10 empty] | C | 590 | 1122 |  | 31 |  | 316
Co0.6CrFeNiTi0.3 | [10 empty] | C | 667 | 955 |  | 24 |  | 316
AlCoCrCuNi |  | Cu-rich FCC + SD BCC | [11 empty] | 419± 6 |  |  | 301
AlCoCrCuFeNi |  | Cu-rich FCC + SD BCC | [11 empty] | 416± 19 |  |  | 301
AlAuCoCrCuNi |  | FCC + AuCu | [11 empty] | 276± 8 |  |  | 301
Al0.25CoCrFeNi | [11 empty] | 127±14.5 | 526±29 |  | 62±1.6 |  | 301
Al0.5CoCrCuFeNi | [11 empty] | T | 1344 |  |  |  | 301
CoCrFeNi |  |  |  | 8.25 | -3.75 | 11.526 |  | 0.3 | [8 empty] | 290 | 9.7
CoCrFeNiTi0.1 |  |  |  | 8.146 | -5.64 | 12.198 |  | 2.669 | [8 empty] | 290 | 10.5
CoCrFeNiAl0.1 |  |  |  | 8.122 | -5.045 | 12.198 |  | 2.303 | [8 empty] | 290 | 10.1
CoCrFeNiMo0.2 |  |  |  | 8.143 | -4.036 | 12.568 |  | 1.999 | [8 empty] | 290 | 11.9
Al0.5COCrFeNi |  | FCC+B2(minor) |  | 7.67 | -9.08 | 13.1 |  | 4.22 | 2.56 |  | C | 368 |  | 172 |  |  | 278 | 11.3
Al0.5COCrFeMo0.1Ni |  | FCC+B2(minor) |  | 7.63 | -9.01 | 13.7 |  | 4.38 | 2.73 |  | C | 414 |  |  |  |  | 278 | 12.3
Al0.5COCrFeMo0.2Ni |  | FCC+ B2+Ïƒ |  | 7.59 | -8.93 | 14 |  | 4.52 | 2.85 |  | C | 556 | 2006 |  | 34 |  | 278 | 13.2
Al0.5COCrFeMo0.3Ni |  | FCC+ B2+Ïƒ |  | 7.56 | -8.85 | 14.3 |  | 4.64 | 2.96 |  | C | 814 | 2101 |  | 31 |  | 278 | 14
Al0.5COCrFeMo0.4Ni |  | FCC+ B2+Ïƒ |  | 7.53 | -8.76 | 14.4 |  | 4.74 | 3.06 |  | C | 1091 | 2117 |  | 18 |  | 278 | 14.7
Al0.5COCrFeMo0.5Ni |  | FCC+ B2+Ïƒ |  | 7.5 | -8.68 | 14.5 |  | 4.83 | 3.36 |  | C | 1544 | 2360 | 571 | 10 |  | 278 | 15.3
Al0HEA100 | [9 empty] | 74.247 | C | 1312 | 1312 |  | 0 |  | 270
Al11.1HEA88.9 | [9 empty] | 164.087 | C | 1862 | 2431 |  | 0.95 |  | 270
Al20HEA80 | [9 empty] | 190.086 | C | 1465 | 2016 |  | 2.35 |  | 270
Al40HEA60 | [9 empty] | 163.208 | C | 1461 | 1461 |  | 0 |  | 270
FeCrMoV |  | bcc SS | [9 empty] | 900 | 2231 | 720 | 28.2 |  | 251
FeCrMoVTi0.5 |  | bcc SS | [9 empty] | 1520 | 1793 | 818 | 5.9 |  | 251
FeCrMoVTi1.0 |  | bcc SS | [9 empty] | 1295 | 1452 | 887 | 5.3 |  | 251
FeCrMoVTi1.5 |  | bcc SS | [9 empty] | 1105 | 1276 | 735 | 4.7 |  | 251
FeCrMoVTi2.0 |  | bcc SS | [9 empty] | 880 | 1040 | 685 | 4.2 |  | 251
AlCrCuNiTi |  | bcc SS | [9 empty] | 1225 | 1386 | 508 | 8.1 |  | 251
FeAlCrNiMo0.1 |  | bcc SS | [9 empty] | 1421 | 2034 | 560 | 6.2 |  | 251
Sn0.05Al2.5FeCoNiCu |  | bcc SS | [9 empty] | 1368 | 1778 | 590 | 7.5 |  | 251
AlCoCrFeNi |  | bcc SS | [9 empty] | 1251 | 2004 | 500 | 32.1 |  | 251
AlCoCrFeNiTi |  | bcc SS | [9 empty] | 1860 | 2280 |  | 10.1 |  | 251
AlTiCr2.0FeCoNiCu |  | bcc + fcc SS | [9 empty] | 1600 | 1840 | 520 | 8.48 |  | 251
CrFeNiV0.5W |  | bcc + fcc + Laves | [9 empty] | 1800 | 2240 | 635 | 7.28 |  | 251
AlCoCrFeNiTiY |  | bcc SS + Laves | [10 empty] | 1192 |  | 3.54 |  | 251
Al20(TiVCrMnFeCoNiCu)80 |  | bcc SS + Laves | [9 empty] | 1465 | 2016 |  | 2.5 |  | 251
Ti45Zr25Nb6Sn2Ni5Be17 |  | BMG | [9 empty] | 1569 | 1970 | 620 | 19.8 |  | 251
CoCrFeNi |  | FCC | [9 empty] | 140 | 488 | 160 | 83 |  | 251
FeMnNiCoCr |  | FCCs | [9 empty] | 215 | 491 | 170 | 71 |  | 251
6FeNiCoSiCrAlTi |  | SS |  | 7 | -21.22 | 13.21 |  | 6.56 | [8 empty] | 248 | 11
WNbMoTa |  | SS |  | 5.5 | -6.5 | 11.53 |  | 2.31 | [8 empty] | 248 | 36
WNbMoTaV |  | SS |  | 5.4 | -4.64 | 13.38 |  | 3.15 | [8 empty] | 248 | 34
FeCoNiCrCu |  | SS |  | 8.8 | 3.2 | 13.38 |  | 1.03 | [8 empty] | 248 | 9
FeCoNiCrCuAl0.3 |  | SS |  | 8.47 | 0.16 | 14.43 |  | 3.42 | [8 empty] | 248 | 10
FeCoNiCrCuAl0.5 |  | SS |  | 8.27 | -1.52 | 14.7 |  | 4.17 | [8 empty] | 248 | 11
FeCoNiCrCuAl0.8 |  | SS |  | 8 | -3.61 | 14.87 |  | 4.92 | [8 empty] | 248 | 12
FeCoNiCrCuAl1.0 |  | SS |  | 7.83 | -4.78 | 14.9 |  | 5.28 | [8 empty] | 248 | 12
FeCoNiCrCuAl1.5 |  | SS |  | 7.46 | -7.05 | 14.78 |  | 5.89 | [8 empty] | 248 | 12
FeCoNiCrCuAl2.0 |  | SS |  | 7.14 | -8.65 | 14.53 |  | 6.26 | [8 empty] | 248 | 13
FeCoNiCrCuAl2.3 |  | SS |  | 6.97 | -9.38 | 14.35 |  | 6.4 | [8 empty] | 248 | 13
FeCoNiCrCuAl2.8 |  | SS |  | 6.72 | -10.28 | 14.01 |  | 6.57 | [8 empty] | 248 | 13
FeCoNiCrCuAl3 |  | SS |  | 6.63 | -10.56 | 13.86 |  | 6.61 | [8 empty] | 248 | 13
FeNi2CrCuAl0.2 |  | SS |  | 8.77 | 0.12 | 12.01 |  | 2.94 | [8 empty] | 248 | 10
FeNi2CrCuAl0.4 |  | SS |  | 8.56 | -1.7 | 12.45 |  | 3.86 | [8 empty] | 248 | 11
FeNi2CrCuAl0.6 |  | SS |  | 8.36 | -3.27 | 12.72 |  | 4.49 | [8 empty] | 248 | 12
FeNi2CrCuAl0.8 |  | SS |  | 8.17 | -4.61 | 12.88 |  | 4.96 | [8 empty] | 248 | 12
FeNi2CrCuAl1.0 |  | SS |  | 8 | -5.78 | 12.98 |  | 5.32 | [8 empty] | 248 | 12
FeNi2CrCuAl1.2 |  | SS |  | 7.84 | -6.78 | 13.02 |  | 5.6 | [8 empty] | 248 | 13
AlCo0.5CrCuFeNi |  | SS |  | 7.73 | -4.5 | 14.7 |  | 5.45 | [8 empty] | 248
AlCoCr0.5CuFeNi |  | SS |  | 8 | -5.02 | 14.7 |  | 5.44 | [8 empty] | 248
AlCoCrCu0.5FeNi |  | SS |  | 7.55 | -7.93 | 14.7 |  | 5.51 | [8 empty] | 248
AlCoCrCuFe0.5Ni |  | SS |  | 7.82 | -5.55 | 14.7 |  | 5.4 | [8 empty] | 248
AlCoCrCuFeNi0.5 |  | SS |  | 7.64 | -3.9 | 14.7 |  | 5.43 | [8 empty] | 248
CoCrCu0.5FeNi |  | SS |  | 8.56 | 0.49 | 13.15 |  | 0.84 | [8 empty] | 248
Al0.5CoCrCu0.5FeNi |  | SS |  | 8 | -4.6 | 14.53 |  | 4.37 | [8 empty] | 248
Al1.5CoCrCu0.5FeNi |  | SS |  | 7.17 | -10.14 | 14.53 |  | 6.12 | [8 empty] | 248
Al2CoCrCu0.5FeNi |  | SS |  | 6.85 | -11.6 | 14.23 |  | 6.46 | [8 empty] | 248
AlCrCu0.5FeNi |  | SS |  | 7.22 | -7.7 | 13.15 |  | 5.92 | [8 empty] | 248
AlCo0.5CrCu0.5FeNi |  | SS |  | 7.4 | -7.92 | 14.53 |  | 5.71 | [8 empty] | 248
AlCo1.5CrCu0.5FeNi |  | SS |  | 7.67 | -7.83 | 14.53 |  | 5.33 | [8 empty] | 248
AlCo2CrCu0.5FeNi |  | SS |  | 7.77 | -7.67 | 14.23 |  | 5.17 | [8 empty] | 248
AlCo3CrCu0.5FeNi |  | SS |  | 7.93 | -7.25 | 13.48 |  | 4.88 | [8 empty] | 248
AlCo3.5CrCu0.5FeNi |  | SS |  | 8 | -7.03 | 13.09 |  | 4.75 | [8 empty] | 248
AlCoCu0.5FeNi |  | SS |  | 7.89 | -8.69 | 13.15 |  | 5.9 | [8 empty] | 248
AlCoCr0.5Cu0.5FeNi |  | SS |  | 7.7 | -8.32 | 14.53 |  | 5.7 | [8 empty] | 248
AlCoCr1.5Cu0.5FeNi |  | SS |  | 7.42 | -7.56 | 14.53 |  | 5.34 | [8 empty] | 248
AlCoCr2Cu0.5FeNi |  | SS |  | 7.31 | -7.2 | 14.23 |  | 5.18 | [8 empty] | 248
AlCoCrCu0.5Ni |  | SS |  | 7.44 | -10.17 | 13.15 |  | 5.81 | [8 empty] | 248
AlCoCrCu0.5Fe0.5Ni |  | SS |  | 7.5 | -8.92 | 14.53 |  | 5.66 | [8 empty] | 248
AlCoCrCu0.5Fe1.5Ni |  | SS |  | 7.58 | -7.14 | 14.53 |  | 5.37 | [8 empty] | 248
AlCoCrCu0.5Fe2Ni |  | SS |  | 7.62 | -6.49 | 14.23 |  | 5.23 | [8 empty] | 248
AlCoCrCu0.5Fe |  | SS |  | 7 | -6.12 | 13.15 |  | 5.87 | [8 empty] | 248
AlCoCrCu0.5FeNi0.5 |  | SS |  | 7.3 | -7.28 | 14.53 |  | 5.68 | [8 empty] | 248
AlCoCrCu0.5FeNi1.5 |  | SS |  | 7.75 | -8.28 | 14.53 |  | 5.35 | [8 empty] | 248
AlCoCrCu0.5FeNi2 |  | SS |  | 7.92 | -8.43 | 14.23 |  | 5.2 | [8 empty] | 248
AlCoCrCu0.5FeNi2.5 |  | SS |  | 8.07 | -8.45 | 13.87 |  | 5.06 | [8 empty] | 248
AlCoCrCu0.5FeNi3 |  | SS |  | 8.2 | -8.39 | 13.48 |  | 4.93 | [8 empty] | 248
CrCuFeMnNi |  | SS |  | 8.4 | 2.72 | 13.38 |  | 3.2 | [8 empty] | 248
CoCrFeMnNi |  | SS |  | 8 | -4.16 | 13.38 |  | 3.27 | [8 empty] | 248
Al0.3CrCuFeMnNi |  | SS |  | 8.09 | -0.27 | 14.43 |  | 4.21 | [8 empty] | 248
Al0.5CrCuFeMnNi |  | SS |  | 7.91 | -1.92 | 14.7 |  | 4.66 | [8 empty] | 248
Al0.8CrCuFeMnNi |  | SS |  | 7.66 | -3.97 | 14.87 |  | 5.15 | [8 empty] | 248
AlCrCuFeMnNi |  | SS |  | 7.5 | -5.11 | 14.9 |  | 5.39 | [8 empty] | 248
Al0.8CrCu1.5FeMnNi |  | SS |  | 7.92 | -1.74 | 14.74 |  | 4.96 | [8 empty] | 248
Al0.8CrCuFe1.5MnNi |  | SS |  | 7.68 | -3.31 | 14.74 |  | 5.08 | [8 empty] | 248
Al0.8CrCuFeMn1.5Ni |  | SS |  | 7.6 | -4.23 | 14.74 |  | 5.05 | [8 empty] | 248
CuAlNiCoCrFeSi |  | SS |  | 7.29 | -18.86 | 16.18 |  | 6.13 | [8 empty] | 248
AlCoCrCuFeMoNiTiVZr |  | SS |  | 6.6 | -17.24 | 19.14 |  | 8.54 | [8 empty] | 248
CoCrFeNiTi |  | IM |  | 7.4 | -16.32 | 13.38 |  | 6.68 | [8 empty] | 248
NbCrFeMnCoNi |  | IM |  | 7.5 | -12 | 14.9 |  | 5.49 | [8 empty] | 248
TiCrFeMnCoNi |  | IM |  | 7.33 | -13.44 | 14.9 |  | 6.29 | [8 empty] | 248
TiVCrCuFeMnCoNi |  | IM |  | 7.5 | -8.13 | 17.29 |  | 5.5 | [8 empty] | 248
Ti2CrCuFeCoNi |  | IM |  | 7.43 | -14.04 | 14.53 |  | 7.24 | [8 empty] | 248
AlTiVYZr |  | IM |  | 3.8 | -14.88 | 13.38 |  | 10.95 | [8 empty] | 248
ZrTiVCuNiBe |  | IM |  | 6 | -24.89 | 14.9 |  | 11.48 | [8 empty] | 248
CoCrCuFeNiTi0.8 |  | IM |  | 8.14 | -6.75 | 14.87 |  | 5.7 | [8 empty] | 248
CoCrCuFeNiTi1.0 |  | IM |  | 8 | -8.44 | 14.9 |  | 6.12 | [8 empty] | 248
Al0.5CoCrCuFeNiTi0.8 |  | IM |  | 7.73 | -10.11 | 16 |  | 6.26 | [8 empty] | 248
Al0.5CoCrCuFeNiTi1.0 |  | IM |  | 7.62 | -11.6 | 16.01 |  | 6.54 | [8 empty] | 248
Al0.5CoCrCuFeNiTi1.2 |  | IM |  | 7.51 | -12.89 | 15.97 |  | 6.76 | [8 empty] | 248
Al0.5CoCrCuFeNiTi1.4 |  | IM |  | 7.41 | -14.02 | 15.91 |  | 6.94 | [8 empty] | 248
Al0.5CoCrCuFeNiTi1.6 |  | IM |  | 7.31 | -15.01 | 15.82 |  | 7.09 | [8 empty] | 248
Al0.5CoCrCuFeNiTi1.8 |  | IM |  | 7.22 | -15.86 | 15.72 |  | 7.21 | [8 empty] | 248
Al0.5CoCrCuFeNiTi2.0 |  | IM |  | 7.13 | -16.6 | 15.6 |  | 7.31 | [8 empty] | 248
Al0.5CoCrCuFeNiV0.6 |  | IM |  | 7.95 | -4.07 | 15.92 |  | 4.09 | [8 empty] | 248
Al0.5CoCrCuFeNiV0.8 |  | IM |  | 7.86 | -4.71 | 16 |  | 4.07 | [8 empty] | 248
Al0.5CoCrCuFeNiV1.0 |  | IM |  | 7.77 | -5.25 | 16.01 |  | 4.04 | [8 empty] | 248
ZrHfTiAlCuNi |  | IM |  | 6 | -34.11 | 14.9 |  | 9.42 | [8 empty] | 248
AlCoCrFeNiTi1.5 |  | IM |  | 6.46 | -23.91 | 14.78 |  | 7.5 | [8 empty] | 248
Cu0.3Ni0.2Mg0.2Al0.1Zn0.2 | [9 empty] | 142.8661 | T | 318.28 |  |  | 2.6 |  | 230
Cu0.34Ni0.18Mg0.2Al0.08Zn0.2 | [9 empty] | 100.3929 | T | 78.08 |  |  | 1.12 |  | 230
Cu0.34Ni0.16Mg0.2Al0.06Zn0.24 | [9 empty] | 130.6002 | T | 228.07 |  |  | 1.71 |  | 230
Cu0.34Ni0.14Mg0.2Al0.08Zn0.24 | [9 empty] | 123.1432 | T | 80.05 |  |  | 1.12 |  | 230
Al1.5CrFeMnTi |  | BCC + L21 + Laves | 5.31 |  | -17.98 | 13.25 | 1336.31 | 6.41 | 1.19 | [7 empty] | 225
Al2CrFeMnTi |  | BCC + L21 + Laves | 5.06 |  | -19 | 12.98 | 1279.99 | 6.33 | 1.06 | [7 empty] | 225
AlCrFeMnTi0.25 |  | BCC + L21 | 5.87 |  | -12.07 | 12.71 | 1357.29 | 5.78 | 1.72 | [7 empty] | 225
Al2CrFeMnTi0.25 |  | BCC + L21 | 5.16 |  | -14.8 | 12.14 | 1224.56 | 6.07 | 1.23 | [7 empty] | 225
Al3CrFeMnTi0.25 |  | BCC + L21 + Laves | 4.71 |  | -16.04 | 11.53 | 1142.71 | 6.02 | 1.02 | [7 empty] | 225
Al4CrFeMnTi0.25 |  | BCC + L21 + Laves | 4.4 |  | -15.71 | 10.73 | 1077.1 | 5.86 | 0.92 | [7 empty] | 225
AlCr0.5NbTiV |  | BCC | 5.71 |  | -15.41 | 13.15 | 1704.22 | 4.55 | 1.69 | [7 empty] | 225
AlCrNbTiV |  | BCC + Laves | 5.82 |  | -14.56 | 13.38 | 1724.49 | 5.19 | 1.84 | [7 empty] | 225
AlCr1.5NbTiV |  | BCC + Laves | 5.9 |  | -13.75 | 13.25 | 1741.09 | 5.55 | 1.94 | [7 empty] | 225
AlFeMgTiZn |  | BCC + IM | 4.34 |  | -6.44 | 13.38 | 987.23 | 6.04 | 2.62 | [7 empty] | 225
AlLiMgZnSn |  | FCC + IM | 4.23 |  | -6.08 | 13.38 | 428.58 | 5.33 | 1.54 | [7 empty] | 225
AlLi |  | FCC+ IM | 3.22 |  | -3.89 | 12.31 | 517.83 | 5.66 | 2.5 | [7 empty] | 225
AlLi0.5MgZn |  | FCC + IM | 3.73 |  | -3.3 | 12.31 | 571.13 | 6.72 | 3.15 | [7 empty] | 225
AlLi0.5MgCu0.5Sn0.2 |  | FCC + IM | 3.69 |  | -3.65 | 12.31 | 621.76 | 7.6 | 3.02 | [7 empty] | 225
Al |  | FCC + IM | 5 Sn 5 3.05 |  | -0.53 | 6.47 | 602.5 | 3.61 | 10.68 | [7 empty] | 225
Al80Li5Mg5Zn5Cu5 |  | FCC + IM | 3.08 |  | -0.61 | 6.47 | 645.13 | 4.1 | 9.73 | [7 empty] | 225
Al20Li20Mg10Sc20Ti30 |  | FCC | 2.67 |  | -0.4 | 12.95 | 1041.83 | 5.3 | 42.56 | [7 empty] | 225
AlNb1.5Ta0.5Ti1.5Zr0.5 |  | BCC | 6.88 |  | -15.12 | 12.51 | 1862.79 | 3.07 | 1.77 | [7 empty] | 225
AlNbTiV |  | BCC | 5.59 |  | -16.25 | 11.53 | 1678.87 | 3.3 | 1.38 | [7 empty] | 225
Al0.5NbTiVZr |  | BCC + Laves + Zr2Al | 6.04 |  | -10.86 | 13.15 | 1831.16 | 6.67 | 2.55 | [7 empty] | 225
AlNbTiVZr |  | BCC + Laves + Zr2Al | 5.79 |  | -17.44 | 13.38 | 1714.09 | 5.53 | 1.52 | [7 empty] | 225
Al1.5NbTiVZr |  | BCC + Laves + Zr2Al | 5.55 |  | -21.55 | 13.25 | 1618.31 | 5.32 | 1.16 | [7 empty] | 225
CrNbTiZr |  | BCC + Laves | 6.67 |  | -5 | 11.53 | 1976.75 | 7.84 | 5.19 | [7 empty] | 225
CrNbTiVZr |  | BCC + Laves | 6.57 |  | -4.64 | 13.38 | 1963.4 | 7.67 | 6.45 | [7 empty] | 225
NbMoCrTiAl |  | BCC + IM | 6.57 |  | -13.6 | 13.38 | 1867.09 | 4.87 | 2.11 | [7 empty] | 225
NbTiVZr |  | BCC | 6.52 |  | -0.25 | 11.53 | 1977.5 | 6.03 | 103.76 | [7 empty] | 225
NbTiV2Zr |  | 3 BCCs | 6.34 |  | -1.28 | 11.08 | 1964 | 6.41 | 19.36 | [7 empty] | 225
CoCrFeNi |  | FCC | 8.19 |  | -3.75 | 11.53 | 1598.75 | 1.03 | 5.75 | [7 empty] | 224
CoCrFeMnNi |  | FCC | 8.04 |  | -4.16 | 13.38 | 1528.2 | 0.92 | 5.79 | [7 empty] | 224
HfNbTiZr |  | BCC | 8.38 |  | 2.5 | 11.53 | 2058.25 | 4.12 | 10.75 | [7 empty] | 224
HfNbTaTiZr |  | BCC | 9.94 |  | 2.72 | 13.38 | 2250 | 4.01 | 12.41 | [7 empty] | 224
MoNbTaW |  | BCC | 13.8 |  | -6.5 | 11.53 | 2884.75 | 2.27 | 5.6 | [7 empty] | 224
MoNbTaVW |  | BCC | 13.63 |  | -4.64 | 13.38 | 2689.8 | 3.21 | 8.54 | [7 empty] | 224
Al25Ti25Ni25Cu25 |  |  | FCC |  | -23.25 | 14.4 | 1490 | 7.16 | 0.92 | 108 |  | 300 | 536 | 537 | 0.85 |  | 223
Al25Ti25Ni25Cu25 | 500 30m | [10 empty] | 284 | 498 | 521 | 0.67 |  | 223
Al25Ti25Ni25Cu25 | 700 30m | [10 empty] | 760 | 870 | 518 | 0.96 |  | 223
Al25Ti25Ni25Cu25 | 900 30m | [10 empty] | 1103 | 1263 | 416 | 1.2 |  | 223
Al22.5Ti22.5Ni20Cu20Fe15 |  |  | FCC1+FCC2 |  | -19.8 | 13.3 | 1536 | 7.15 | 1 | 145 |  | 980 | 1326 | 516 | 6.6 |  | 223
Al22.5Ti22.5Ni20Cu20Fe15 | 500 30m | [10 empty] | 1065 | 1210 | 434 | 1.8 |  | 223
Al22.5Ti22.5Ni20Cu20Fe15 | 700 30m | [10 empty] | 989 | 1490 | 575 | 8.5 |  | 223
Al22.5Ti22.5Ni20Cu20Fe15 | 900 30m | [10 empty] | 737 | 1335 | 370 | 8.8 |  | 223
Al20Ti20Ni20Cu20Fe20 |  |  | FCC1+FCC2 |  | -17.6 | 13.37 | 1554 | 7 | 1.18 | 146 |  | 1074 | 1617 | 516 | 8.2 |  | 223
Al20Ti20Ni20Cu20Fe20 | 500 30m | [10 empty] | 1158 | 1670 | 365 | 5.8 |  | 223
Al20Ti20Ni20Cu20Fe20 | 700 30m | [10 empty] | 836 | 1569 | 544 | 13.5 |  | 223
Al20Ti20Ni20Cu20Fe20 | 900 30m | [10 empty] | 697 | 1247 | 449 | 4.3 |  | 223
CoCrFeNiCuAlTiZnVMo |  |  |  |  | -8.12 |  |  | 5.72 |  |  |  | 2530 |  | 7.6 GPa |  |  | 218
CoCrFeNiCuAlTiMnVMo |  |  |  |  | -8.6 |  |  | 5.88 |  |  |  | 2060 |  | 6.2 Gpa |  |  | 218
CoCrFeNiV |  |  |  |  | -9 |  |  | 0.023 | 2.9 | [7 empty] | 218
CoCrFeNiNb |  |  |  |  | -14.9 |  |  | 0.057 | 1.8 | [7 empty] | 218
CoCrFeNiTa |  |  |  |  | -14.4 |  |  | 0.057 | 2 | [7 empty] | 218
AlCoCrNi | [10 empty] | c | 1750± 50 | 3200± 35 |  | 16.7± 0.9 | 11.6± 0.2 Gpa | 211
AlCoCrFeNi | [11 empty] | 1384 | 1912 |  | 16.7 | 9.86 Gpa | 211